## Axial
|  | A200 | [11 empty] | T30 |  | A200 | [11 empty] | T10 |  | A200 | [11 empty] | T40 |  | A200 | [11 empty] | T0 |  | A200
|  | Est |  |  |  | Ouest |  |  |  | Moyenne | [5 empty] | Est |  |  |  | Ouest |  |  |  | Moyenne | [5 empty] | Est |  |  |  | Ouest |  |  |  | Moyenne | [5 empty] | Est |  |  |  | Ouest |  |  |  | Moyenne | [5 empty] | Est |  |  |  | Ouest |  |  |  | Moyenne
|  | 0.01 | 0.03 | 0.1 | 0.3 | 0.01 | 0.03 | 0.1 | 0.3 | 0.01 | 0.03 | 0.1 | 0.3 |  |  | 0.01 | 0.03 | 0.1 | 0.3 | 0.01 | 0.03 | 0.1 | 0.3 | 0.01 | 0.03 | 0.1 | 0.3 |  |  | 0.01 | 0.03 | 0.1 | 0.3 | 0.01 | 0.03 | 0.1 | 0.3 | 0.01 | 0.03 | 0.1 | 0.3 |  |  | 0.01 | 0.03 | 0.1 | 0.3 | 0.01 | 0.03 | 0.1 | 0.3 | 0.01 | 0.03 | 0.1 | 0.3 |  |  | 0.01 | 0.03 | 0.1 | 0.3 | 0.01 | 0.03 | 0.1 | 0.3 | 0.01 | 0.03 | 0.1 | 0.3
ezz_haut (micro m/m) | Amplitude | 6.579493 | 206.5168 | 212.8293 | 237.0056 | 18.75412 | 214.4833 | 217.9835 | 220.3208 |  |  |  |  | ezz_haut (micro m/m) |  | 189.3375 | 194.0403 | 183.2834 | 237.0056 | 7.523001 | 250.7812 | 243.025 | 220.3208 | [6 empty] | 3.6554 | 236.8106 | 246.0322 | 260.1531 | 10.53281 | 5.915567 | 209.6842 | 205.8238 |  |  |  |  | ezz_haut (micro m/m) | Amplitude | 10.57281 | 169.9905 | 184.9665 | 198.1338 | 175.3178 | 188.2304 | 200.8216 | 207.7779 |  |  |  |  | ezz_haut (micro m/m) | Amplitude
| Phi | 8.50084 | -76.13119 | 37.42507 | -61.09232 | 9.273713 | -77.83003 | 35.73593 | -63.62258 | [6 empty] | 40.43198 | 81.6167 | 44.93664 | -61.09232 | 72.81919 | 82.44986 | 47.49838 | -63.62258 | [6 empty] | -49.20505 | 52.47704 | 34.9447 | -0.1508455 | -42.82116 | 23.86648 | 36.49614 | 0.9394646 | [5 empty] | Phi | 16.01936 | 64.25275 | -9.166578 | 17.60034 | -9.712475 | 63.56751 | -7.837592 | 18.65992 | [5 empty] | Phi
| Qualité (%) | 55.55157 | 4.258397 | 5.548381 | 4.531217 | 20.47891 | 2.921433 | 4.878893 | 4.198005 | [6 empty] | 4.460019 | 3.595374 | 10.67952 | 4.531217 | 98.15112 | 2.080942 | 10.06809 | 4.198005 | [6 empty] | 90.42487 | 4.202657 | 4.227576 | 5.162688 | 37.85314 | 46.53498 | 4.080405 | 4.898489 | [5 empty] | Qualité (%) | 42.67028 | 8.43984 | 7.275481 | 7.980861 | 3.828854 | 3.520241 | 3.260781 | 3.360007 | [5 empty] | Qualité (%)
| r² | [41 empty] | r² | [13 empty] | r²
ezz_bas (micro m/m) | Amplitude | 3.155019 | 86.8531 | 90.66446 | 113.0757 | 2.053592 | 83.4691 | 90.08626 | 97.78642 |  |  |  |  | ezz_bas (micro m/m) |  | 77.06211 | 74.67225 | 70.81762 | 113.0757 | 1.084294 | 61.05863 | 62.12683 | 97.78642 | [6 empty] | 4.686892 | 133.9467 | 146.3414 | 160.5476 | 3.873188 | 2.244186 | 89.76001 | 102.644 |  |  |  |  | ezz_bas (micro m/m) | Amplitude | 5.561524 | 86.95923 | 73.13333 | 76.88802 | 67.63391 | 61.03157 | 60.69426 | 59.46648 |  |  |  |  | ezz_bas (micro m/m) | Amplitude
| Phi | 10.98149 | -69.02071 | 46.40856 | -52.51408 | -39.2315 | -70.24588 | 42.63242 | -57.41065 | [6 empty] | 36.45548 | 81.88627 | 48.64561 | -52.51408 | 9.469533 | 84.66157 | 52.68542 | -57.41065 | [6 empty] | 4.15963 | 60.93812 | 40.56437 | 6.227931 | -28.59581 | 54.81341 | 37.70882 | 3.19541 | [5 empty] | Phi | -31.11115 | 52.86172 | -16.49968 | 18.38803 | -16.89434 | 58.02581 | -10.56617 | 19.02605 | [5 empty] | Phi
| Qualité (%) | 113.2112 | 10.88479 | 11.95936 | 7.352162 | 193.0209 | 8.276434 | 9.07891 | 9.017923 | [6 empty] | 10.09143 | 10.05539 | 15.53004 | 7.352162 | 302.7531 | 7.035801 | 11.57465 | 9.017923 | [6 empty] | 75.52416 | 5.576709 | 6.635546 | 5.665604 | 119.3373 | 135.6158 | 9.899325 | 7.95733 | [5 empty] | Qualité (%) | 99.44209 | 13.50835 | 16.968 | 17.84749 | 9.577565 | 11.0697 | 9.681587 | 10.27081 | [5 empty] | Qualité (%)
| r² | [41 empty] | r² | [13 empty] | r²
Duz (mm) | Amplitude | 6.536035e-05 | 0.0003974742 | 0.0003496218 | 0.0003499052 | 0.0002654668 | 0.0002003577 | 0.0002217771 | 0.0002941763 |  |  |  |  | Duz (mm) |  | 0.0007587747 | 0.0008569222 | 0.000744214 | 0.0003499052 | 0.0001979403 | 0.001444157 | 0.001488379 | 0.0002941763 | [6 empty] | 9.268483e-05 | 0.0009140916 | 0.00094694 | 0.001047052 | 0.000232383 | 0.0001645596 | 0.0008630804 | 0.001006646 |  |  |  |  | Duz (mm) | Amplitude | 3.566706e-05 | 0.0004466488 | 0.000493435 | 0.000517289 | 0.0001407912 | 7.801105e-05 | 1.7181e-05 | 0.0001027026 |  |  |  |  | Duz (mm) | Amplitude
| Phi | 36.06728 | -84.52383 | 40.02859 | -66.10052 | 16.56803 | -71.55163 | 52.18298 | -48.5056 | [6 empty] | 41.18572 | 81.00495 | 41.74809 | -66.10052 | 44.75563 | 86.50996 | 53.96956 | -48.5056 | [6 empty] | -32.94972 | 56.89182 | 40.4626 | 4.119793 | -40.63399 | 41.08402 | 51.77381 | 16.99147 | [5 empty] | Phi | 85.43947 | 65.92499 | -8.836791 | 15.8697 | -17.62649 | 44.97673 | -53.35468 | -77.76355 | [5 empty] | Phi
| Qualité (%) | 62.11661 | 33.03384 | 41.59995 | 41.64581 | 27.9539 | 46.03406 | 51.36022 | 35.52218 | [6 empty] | 16.42086 | 13.38132 | 17.7201 | 41.64581 | 26.59945 | 8.719702 | 13.57554 | 35.52218 | [6 empty] | 72.49213 | 16.0748 | 16.2065 | 15.99938 | 32.39712 | 41.59878 | 12.27356 | 7.65152 | [5 empty] | Qualité (%) | 167.1637 | 31.0729 | 25.44071 | 28.08014 | 62.91471 | 125.043 | 541.2667 | 81.43264 | [5 empty] | Qualité (%)
Charge (F) Nm | Amplitude | 0.3865352 | 0.6163059 | 1.036923 | 1.681829 | 0.3865352 | 0.6163059 | 1.036923 | 1.681829 |  |  |  |  | Charge (F) N |  | 0.0994673 | 0.152621 | 0.2495341 | 1.681829 | 0.0994673 | 0.152621 | 0.2495341 | 1.681829 | [6 empty] | 1.804325 | 2.541802 | 3.579463 | 4.852338 | 1.804325 | 2.541802 | 3.579463 | 4.852338 |  |  |  |  | Charge (F) Nm | Amplitude | 0.04731838 | 0.06073203 | 0.0879141 | 0.1420344 | 0.04731838 | 0.06073203 | 0.0879141 | 0.1420344 |  |  |  |  | Charge (F) Nm | Amplitude
| Phi | 68.61534 | -29.56857 | 81.74813 | -13.80972 | 68.61534 | -29.56857 | 81.74813 | -13.80972 | [6 empty] | 79.8438 | -54.00539 | -83.70585 | -13.80972 | 79.8438 | -54.00539 | -83.70585 | -13.80972 | [6 empty] | 3.348224 | 86.47792 | 64.5112 | 31.15882 | 3.348224 | 86.47792 | 64.5112 | 31.15882 | [5 empty] | Phi | 13.70023 | 89.48877 | 24.97249 | 63.64107 | 13.70023 | 89.48877 | 24.97249 | 63.64107 | [5 empty] | Phi
| Qualité (%) | 4.708545 | 3.614128 | 2.776081 | 4.384887 | 4.708545 | 3.614128 | 2.776081 | 4.384887 | [6 empty] | 11.31957 | 9.09012 | 10.05386 | 4.384887 | 11.31957 | 9.09012 | 10.05386 | 4.384887 | [6 empty] | 1.82161 | 1.621267 | 1.883953 | 3.622757 | 1.82161 | 1.621267 | 1.883953 | 3.622757 | [5 empty] | Qualité (%) | 14.53795 | 14.64641 | 13.41984 | 11.351 | 14.53795 | 14.64641 | 13.41984 | 11.351 | [5 empty] | Qualité (%)
ContrainteNormale (Mpa) | Amplitude | 0.03347972 | 0.05338129 | 0.089813 | 0.1456715 | 0.03347972 | 0.05338129 | 0.089813 | 0.1456715 |  |  |  |  | ContrainteNormale (Mpa) | Amplitude | 0.008615354 | 0.01321926 | 0.02161338 | 0.1456715 | 0.008615354 | 0.01321926 | 0.02161338 | 0.1456715 |  |  |  |  | ContrainteNormale (Mpa) | Amplitude | 0.1562815 | 0.220158 | 0.310035 | 0.4202849 | 0.1562815 | 0.220158 | 0.310035 | 0.4202849 |  |  |  |  | ContrainteNormale (Mpa) | Amplitude | 0.004098478 | 0.005260301 | 0.007614674 | 0.0123023 | 0.004098478 | 0.005260301 | 0.007614674 | 0.0123023 |  |  |  |  | ContrainteNormale (Mpa) | Amplitude | 0 | 0 | 0 | 0 | 0 | 0 | 0 | 0
| Phi | 68.61534 | -29.56857 | 81.74813 | -13.80972 | 68.61534 | -29.56857 | 81.74813 | -13.80972 | [5 empty] | Phi | 79.8438 | -54.00539 | -83.70585 | -13.80972 | 79.8438 | -54.00539 | -83.70585 | -13.80972 | [5 empty] | Phi | 3.348224 | 86.47792 | 64.5112 | 31.15882 | 3.348224 | 86.47792 | 64.5112 | 31.15882 | [5 empty] | Phi | 13.70023 | 89.48877 | 24.97249 | 63.64107 | 13.70023 | 89.48877 | 24.97249 | 63.64107 | [5 empty] | Phi | 0 | 0 | 0 | 0 | 0 | 0 | 0 | 0
| Qualité (%) | 4.708545 | 3.614128 | 2.776081 | 4.384887 | 4.708545 | 3.614128 | 2.776081 | 4.384887 | [5 empty] | Qualité (%) | 11.31957 | 9.09012 | 10.05386 | 4.384887 | 11.31957 | 9.09012 | 10.05386 | 4.384887 | [5 empty] | Qualité (%) | 1.82161 | 1.621267 | 1.883953 | 3.622757 | 1.82161 | 1.621267 | 1.883953 | 3.622757 | [5 empty] | Qualité (%) | 14.53795 | 14.64641 | 13.41984 | 11.351 | 14.53795 | 14.64641 | 13.41984 | 11.351 | [5 empty] | Qualité (%) | 0 | 0 | 0 | 0 | 0 | 0 | 0 | 0
eqq_haut (micro m/m) | Amplitude | [12 empty] | eqq_haut (micro m/m) | Amplitude | [12 empty] | eqq_haut (micro m/m) | Amplitude | [12 empty] | eqq_haut (micro m/m) | Amplitude | [12 empty] | eqq_haut (micro m/m) | Amplitude
| Phi | [13 empty] | Phi | [13 empty] | Phi | [13 empty] | Phi | [13 empty] | Phi
| Qualité (%) | [13 empty] | Qualité (%) | [13 empty] | Qualité (%) | [13 empty] | Qualité (%) | [13 empty] | Qualité (%)
eqq_bas (micro m/m) | Amplitude | [12 empty] | eqq_bas (micro m/m) | Amplitude | [12 empty] | eqq_bas (micro m/m) | Amplitude | [12 empty] | eqq_bas (micro m/m) | Amplitude | [12 empty] | eqq_bas (micro m/m) | Amplitude
| Phi | [13 empty] | Phi | [13 empty] | Phi | [13 empty] | Phi | [13 empty] | Phi
| Qualité (%) | [13 empty] | Qualité (%) | [13 empty] | Qualité (%) | [13 empty] | Qualité (%) | [13 empty] | Qualité (%)
Ezz_haut (MPa) | Module | 5088.495 | 258.4841 | 421.9954 | 614.633 | 1785.192 | 248.8832 | 412.0173 | 661.1791 | 3436.784 | 253.6558 | 416.9611 | 637.7508 | Ezz_haut (MPa) | Module | 45.50264 | 68.12635 | 117.9233 | 614.633 | 1145.202 | 52.71232 | 88.93482 | 661.1791 | 591.9387 | 60.41776 | 103.4037 | 637.7508 | Ezz_haut (MPa) | Module | 42753.6 | 929.6798 | 1260.14 | 1615.529 | 14837.59 | 37216.72 | 1478.58 | 2041.964 | 28761.42 | 19017.74 | 1369.235 | 1828.665 | Ezz_haut (MPa) | Module | 387.6433 | 30.94468 | 41.16785 | 62.09086 | 23.37742 | 27.94608 | 37.9176 | 59.2089 | 204.4143 | 29.44486 | 39.54007 | 60.64729 | Ezz_haut (MPa) | Module | #DIV/0! | #DIV/0! | #DIV/0! | #DIV/0! | #DIV/0! | #DIV/0! | #DIV/0! | #DIV/0! | #DIV/0! | #DIV/0! | #DIV/0! | #DIV/0!
| Phi | 60.1145 | 226.5626 | 44.32306 | 47.2826 | 59.34162 | 228.2615 | 46.01219 | 49.81286 | 59.91377 | 47.39597 | 45.15752 | 48.59389 |  | Phi | 39.41182 | -135.6221 | -128.6425 | 47.2826 | 7.024608 | -136.4552 | -131.2042 | 49.81286 | 8.204263 | 44.01448 | 50.25616 | 48.59389 |  | Phi | 52.55327 | 34.00088 | 29.5665 | 31.30966 | 46.16938 | 62.61144 | 28.01506 | 30.21935 | 50.90977 | 61.94081 | 28.72891 | 30.70095 |  | Phi | -2.319123 | 25.23602 | 214.1391 | 46.04074 | 23.41271 | 25.92126 | 212.8101 | 44.98115 | -0.8965575 | 25.56119 | 33.50189 | 45.52353 |  | Phi | 0 | 0 | 180 | 0 | 0 | 0 | 180 | 0 | #DIV/0! | #DIV/0! | #DIV/0! | #DIV/0!
Ezz_bas (MPa) | Module | 10611.57 | 614.6159 | 990.6087 | 1288.265 | 16303 | 639.5336 | 996.9667 | 1489.69 | 12245.53 | 627.0389 | 993.2482 | 1387.717 | Ezz_bas (MPa) | Module | 111.7975 | 177.0304 | 305.1978 | 1288.265 | 7945.586 | 216.5011 | 347.8912 | 1489.69 | 4022.685 | 196.7086 | 326.3425 | 1387.717 | Ezz_bas (MPa) | Module | 33344.38 | 1643.624 | 2118.573 | 2617.821 | 40349.59 | 98101.5 | 3454.044 | 4094.589 | 35365.67 | 49867.95 | 2785.493 | 3355.086 | Ezz_bas (MPa) | Module | 736.9343 | 60.49158 | 104.1204 | 160.0028 | 60.59797 | 86.18984 | 125.4595 | 206.8779 | 397.9078 | 73.26854 | 114.6375 | 183.4376 | Ezz_bas (MPa) | Module | #DIV/0! | #DIV/0! | #DIV/0! | #DIV/0! | #DIV/0! | #DIV/0! | #DIV/0! | #DIV/0! | #DIV/0! | #DIV/0! | #DIV/0! | #DIV/0!
| Phi | 57.63384 | 219.4521 | 35.33956 | 38.70436 | 107.8468 | 220.6773 | 39.11571 | 43.60093 | 88.39905 | 40.0769 | 37.23368 | 41.33027 |  | Phi | 43.38831 | -135.8917 | -132.3515 | 38.70436 | 70.37426 | -138.667 | -136.3913 | 43.60093 | 70.01298 | 42.58149 | 45.49653 | 41.33027 |  | Phi | -0.8114059 | 25.5398 | 23.94683 | 24.93089 | 31.94404 | 31.6645 | 26.80238 | 27.96341 | 17.16657 | 31.56376 | 25.71684 | 26.78081 |  | Phi | 44.81138 | 36.62706 | 221.4722 | 45.25305 | 30.59458 | 31.46297 | 215.5387 | 44.61502 | 43.73984 | 33.59235 | 38.22942 | 44.89327 |  | Phi | 0 | 0 | 180 | 0 | 0 | 0 | 180 | 0 | #DIV/0! | #DIV/0! | #DIV/0! | #DIV/0!
Kzz (Mpa/mm) | Module | 512.2329 | 134.3013 | 256.8862 | 416.3171 | 126.1164 | 266.4299 | 404.9697 | 495.1843 | 316.2592 | 199.2229 | 81.53635 | 79.85741 | Kzz (Mpa/mm) | Module | 11.3543 | 15.42644 | 29.04189 | 416.3171 | 43.52501 | 9.153617 | 14.52142 | 495.1843 | 27.43092 | 12.27677 | 21.67168 | 450.4292 | Kzz (Mpa/mm) | Module | 1686.161 | 240.849 | 327.4072 | 401.3983 | 672.517 | 1337.862 | 359.2191 | 417.51 | 1177.178 | 785.4865 | 341.6456 | 406.8747 | Kzz (Mpa/mm) | Module | 114.9093 | 11.77727 | 15.43197 | 23.78226 | 29.11032 | 67.43021 | 443.2033 | 119.7857 | 55.98911 | 39.27099 | 227.1678 | 60.31822 | Kzz (Mpa/mm) | Module | #DIV/0! | #DIV/0! | #DIV/0! | #DIV/0! | #DIV/0! | #DIV/0! | #DIV/0! | #DIV/0! | #DIV/0! | #DIV/0! | #DIV/0! | #DIV/0!
| Phi | 32.54805 | 234.9553 | 41.71953 | 52.2908 | 52.04731 | 221.9831 | 209.5651 | 214.6959 | 36.36417 | 46.32239 | 10.19491 | -17.29806 |  | Phi | 38.65807 | -135.0103 | -125.4539 | 52.2908 | 35.08817 | -140.5153 | -137.6754 | 34.69588 | 35.82655 | 42.9401 | 50.47904 | 42.72615 |  | Phi | 36.29795 | 29.5861 | 24.0486 | 27.03902 | 43.98221 | 45.3939 | 12.73739 | 14.16735 | 38.4869 | 43.00031 | 18.13011 | 20.47603 |  | Phi | 108.2608 | 203.5638 | 213.8093 | 47.77137 | 211.3267 | 224.512 | 258.3272 | 141.4046 | -57.07027 | 41.43893 | 76.96257 | -49.94198 |  | Phi | 0 | 0 | 180 | 0 | 180 | 180 | 180 | 0 | #DIV/0! | #DIV/0! | #DIV/0! | #DIV/0!
nqz_haut | Module | [12 empty] | nqz_haut | Module | [12 empty] | nqz_haut | Module | [12 empty] | nqz_haut | Module | [12 empty] | nqz_haut | Module
| Phi | 0 | [12 empty] | Phi | 0 | 1 | 2 | 3 | 4 | 5 | 6 | 7 | [5 empty] | Phi | 7 | 8 | 9 | 10 | 11 | 12 | 13 | 14 | [5 empty] | Phi | 0 | [12 empty] | Phi | 0
nqz_bas | Module | [12 empty] | nqz_bas | Module | [12 empty] | nqz_bas | Module | [12 empty] | nqz_bas | Module | [12 empty] | nqz_bas | Module
| Phi | [13 empty] | Phi | [13 empty] | Phi | [13 empty] | Phi | [13 empty] | Phi
Cole-Cole | Haut | 2535.436 | -177.7237 | 301.9004 | 416.9565 | 910.302 | -165.6896 | 286.1482 | 426.6498 | 1722.869 | 171.7066 | 294.0243 | 421.8032 | Cole-Cole | Haut | 35.15546 | -48.69278 | -73.63828 | 416.9565 | 1136.606 | -38.20781 | -58.58537 | 426.6498 | 585.8805 | 43.4503 | 66.11182 | 421.8032 | Cole-Cole | Haut | 25995.2 | 770.7315 | 1096.049 | 1380.262 | 10275.46 | 17120.53 | 1305.326 | 1764.471 | 18135.33 | 8945.631 | 1200.688 | 1572.366 | Cole-Cole | Haut | 387.3258 | 27.9913 | -34.07372 | 43.10017 | 21.45268 | 25.13458 | -31.86865 | 41.88079 | 204.3892 | 26.56294 | 32.97119 | 42.49048 | Cole-Cole | Haut | #DIV/0! | #DIV/0! | #DIV/0! | #DIV/0! | #DIV/0! | #DIV/0! | #DIV/0! | #DIV/0! | #DIV/0! | #DIV/0! | #DIV/0! | #DIV/0!
|  | 4411.842 | -187.6921 | 294.8496 | 451.5762 | 1535.663 | -185.7143 | 296.4414 | 505.1017 | 2973.753 | 186.7032 | 295.6455 | 478.3389 |  |  | 28.88917 | -47.64674 | -92.10489 | 451.5762 | 140.0532 | -36.31462 | -66.91156 | 505.1017 | 84.47117 | 41.98068 | 79.50822 | 478.3389 |  |  | 33942.9 | 519.8821 | 621.7951 | 839.531 | 10703.69 | 33045 | 694.4946 | 1027.745 | 22323.29 | 16782.44 | 658.1449 | 933.6379 |  |  | -15.68609 | 13.1932 | -23.10354 | 44.69508 | 9.289053 | 12.21622 | -20.54588 | 41.85324 | -3.198519 | 12.70471 | 21.82471 | 43.27416 |  |  | #DIV/0! | #DIV/0! | #DIV/0! | #DIV/0! | #DIV/0! | #DIV/0! | #DIV/0! | #DIV/0! | #DIV/0! | #DIV/0! | #DIV/0! | #DIV/0!
| Bas | 5680.673 | -474.5791 | 808.0775 | 1005.34 | -4996.437 | -485.0175 | 773.52 | 1078.775 | 342.1179 | 479.7983 | 790.7988 | 1042.058 |  | Bas | 81.24493 | -127.1122 | -205.6046 | 1005.34 | 2668.721 | -162.567 | -251.8965 | 1078.775 | 1374.983 | 144.8396 | 228.7505 | 1042.058 |  | Bas | 33341.04 | 1483.019 | 1936.212 | 2373.884 | 34239.26 | 83497.77 | 3082.966 | 3616.534 | 33790.15 | 42490.39 | 2509.589 | 2995.209 |  | Bas | 522.8039 | 48.54666 | -78.0151 | 112.6383 | 52.16214 | 73.51801 | -102.0894 | 147.2644 | 287.483 | 61.03234 | 90.05223 | 129.9513 |  | Bas | #DIV/0! | #DIV/0! | #DIV/0! | #DIV/0! | #DIV/0! | #DIV/0! | #DIV/0! | #DIV/0! | #DIV/0! | #DIV/0! | #DIV/0! | #DIV/0!
|  | 8963.006 | -390.5475 | 572.9889 | 805.5547 | 15518.49 | -416.8468 | 628.9748 | 1027.337 | 12240.75 | 403.6972 | 600.9819 | 916.446 |  |  | 76.79812 | -123.2162 | -225.5492 | 805.5547 | 7484.001 | -142.9849 | -239.951 | 1027.337 | 3780.399 | 133.1005 | 232.7501 | 916.446 |  |  | -472.1976 | 708.6287 | 859.9049 | 1103.476 | 21348.59 | 51497.84 | 1557.479 | 1919.984 | 10438.2 | 26103.23 | 1208.692 | 1511.73 |  |  | 519.373 | 36.08951 | -68.95441 | 113.6377 | 30.84194 | 44.98656 | -72.92364 | 145.2986 | 275.1074 | 40.53804 | 70.93902 | 129.4681 |  |  | #DIV/0! | #DIV/0! | #DIV/0! | #DIV/0! | #DIV/0! | #DIV/0! | #DIV/0! | #DIV/0! | #DIV/0! | #DIV/0! | #DIV/0! | #DIV/0!
| Interface | 431.7819 | -77.11792 | 191.7428 | 254.642 | 77.56293 | -198.0487 | -352.2408 | -407.1331 | 254.6724 | 137.5833 | 80.249 | 76.24553 |  | Interface | 8.866432 | -10.91011 | -16.8457 | 254.642 | 35.61514 | -7.064715 | -10.7363 | 407.1331 | 22.24079 | 8.987411 | 13.791 | 330.8875 |  | Interface | 1358.961 | 209.4458 | 298.9883 | 357.5243 | 483.9132 | 939.4853 | 350.3791 | 404.8114 | 921.4369 | 574.4655 | 324.6837 | 381.1678 |  | Interface | -36.00596 | -10.79522 | -12.82234 | 15.98383 | -24.86652 | -48.08469 | -89.67014 | -93.62098 | 30.43624 | 29.43996 | 51.24624 | 38.81857 |  | Interface | #DIV/0! | #DIV/0! | #DIV/0! | #DIV/0! | #DIV/0! | #DIV/0! | #DIV/0! | #DIV/0! | #DIV/0! | #DIV/0! | #DIV/0! | #DIV/0!
|  | 275.5848 | -109.953 | 170.9538 | 329.359 | 99.44516 | -178.2179 | -199.8173 | -281.869 | 187.515 | 144.0854 | 14.43171 | -23.745 |  |  | 7.092705 | -10.90617 | -23.657 | 329.359 | 25.01976 | -5.820525 | -9.777706 | 281.869 | 16.05623 | 8.363348 | 16.71735 | 305.614 |  |  | 998.1808 | 118.9146 | 133.4222 | 182.4746 | 467.0194 | 952.4927 | 79.20161 | 102.1876 | 732.6001 | 535.7036 | 106.3119 | 142.3311 |  |  | 109.1225 | -4.708195 | -8.586814 | 17.61002 | -15.13497 | -47.27257 | -434.0373 | 74.72428 | -46.99378 | 25.99038 | 221.3121 | -46.16715 |  |  | #DIV/0! | #DIV/0! | #DIV/0! | #DIV/0! | #DIV/0! | #DIV/0! | #DIV/0! | #DIV/0! | #DIV/0! | #DIV/0! | #DIV/0! | #DIV/0!
[30 empty] | 2.507239 | 0.1800253 | 0.9114415 | 0.9614101
|  | 4.061588 | 0.5040773 | 0.6343342 | 0.8407316
| f10 | 0.01 | 0.03 | 0.1 | 0.3
| f30 | 0.01 | 0.03 | 0.1 | 0.3
AT10 | AT30
1 | 1

## Rotation
T0 |  | R200 | [15 empty] | T10 |  | R200 | [14 empty] | T20 |  | R200 | [14 empty] | T30 |  | R200 | [14 empty] | T40 |  | R200
|  | Est |  |  |  |  | Ouest |  |  |  |  | Moyenne | [7 empty] | Est |  |  |  |  | Ouest |  |  |  |  | Moyenne | [6 empty] | Est |  |  |  |  | Ouest |  |  |  |  | Moyenne | [6 empty] | Est |  |  |  |  | Ouest |  |  |  |  | Moyenne | [6 empty] | Est |  |  |  |  | Ouest |  |  |  |  | Moyenne
|  | 0-69 | 70-139 | 140-139 | 0.3 | 1 | 0.01 | 0.03 | 0.1 | 0.3 | 1 | 0.01 | 0.03 | 0.1 | 0.3 | 1 |  |  |  | 0.01 | 0.03 | 0.1 | 0.3 | 1 | 0.01 | 0.03 | 0.1 | 0.3 | 1 | 0.01 | 0.03 | 0.1 | 0.3 | 1 |  |  | 0.01 | 0.03 | 0.1 | 0.3 | 1 | 0.01 | 0.03 | 0.1 | 0.3 | 1 | 0.01 | 0.03 | 0.1 | 0.3 | 1 |  |  | 0.01 | 0.03 | 0.1 | 0.3 | 1 | 0.01 | 0.03 | 0.1 | 0.3 | 1 | 0.01 | 0.03 | 0.1 | 0.3 | 1 |  |  | 0.01 | 0.03 | 0.1 | 0.3 | 1 | 0.01 | 0.03 | 0.1 | 0.3 | 1 | 0.01 | 0.03 | 0.1 | 0.3
| Amplitude | 219.8866 | 223.983 | 226.3554 | 303.1457 | 303.1457 | 303.1457 | 303.1457 | 303.1457 | 303.1457 | 303.1457 | 261.5161 | 263.5643 | 264.7505 | 303.1457 | 303.1457 | 223.983 |  |  | 278.3142 | 257.5824234 | 258.6288576 | 264.4723618 | 214.824593 | 346.6827457 | 331.1085842 | 334.8955444 | 330.7438513 | 262.3936902 | 312.4984 | 294.3455038 | 226.3554 |  |  |  |  | 300.1396 | 286.8957384 | 279.8450312 | 288.565186 | 257.6334795 | 282.1917613 | 287.3218899 | 299.7957272 | 319.1505059 | 311.4192781 | [7 empty] | 369.6988979 | 348.2561607 | 327.2753897 | 310.2337351 | 313.610328 | 243.8829982 | 252.4918358 | 272.0678353 | 285.4483437 | 303.317015 | [5 empty] | eqz_haut (micro m/m) | Amplitude | 438.2792 | 430.7281699 | 403.6703782 | 384.010275 | 342.7137638 | 190.9843203 | 189.8420506 | 215.3787934 | 238.5690928 | 273.6115842
| Phi | -77.78599 | -73.65307 | -73.42957 | 73.99449 | 73.99449 | 73.99449 | 73.99449 | 73.99449 | 73.99449 | 73.99449 | -1.895753 | 0.1707068 | 0.2824585 | 73.99449 | 73.99449 | -73.65307 |  |  | -44.70274 | -58.48673274 | 47.06632481 | -75.99800119 | 10.47159583 | -41.0115903 | -55.23991793 | 50.1801189 | -73.62566684 | 13.73214013 | -42.85717 | -56.86333 | -73.42957 |  |  |  |  | -32.18887 | -19.28138737 | -3.721267953 | -45.2542531 | 73.90172116 | -27.40476774 | -15.36297105 | -0.493716963 | -42.16906518 | 75.29441434 | [7 empty] | -35.03546284 | -30.28616641 | -41.64490751 | 22.07551845 | 73.95527151 | -28.98565389 | -23.43181358 | -35.77909204 | 27.45039894 | 73.82978466 | [6 empty] | Phi | -86.22762 | -8.499785322 | -36.45895866 | 34.48770028 | -79.46371419 | -81.75882341 | -2.786013389 | -29.71082905 | 41.83050317 | -77.75617438
| Qualité (%) | 3.905646 | 4.817422 | 4.206743 | 12.65203 | 12.65203 | 12.65203 | 12.65203 | 12.65203 | 12.65203 | 12.65203 | 8.278836 | 8.734724 | 8.429385 | 12.65203 | 12.65203 | 4.817422 |  |  | 10.14333 | 11.48376533 | 11.79343544 | 10.83428873 | 17.00946731 | 11.72464958 | 12.24580697 | 10.32479241 | 8.689579368 | 15.99509169 | 10.93399 | 11.86478615 | 4.206743 |  |  |  |  | 7.131537 | 8.610667955 | 8.229424863 | 9.452636096 | 20.67766744 | 9.068576577 | 10.56740876 | 10.3209152 | 11.23737062 | 16.75461345 | [7 empty] | 7.28699388 | 7.73575598 | 6.495564443 | 7.598064046 | 16.9113246 | 7.82319009 | 7.836591069 | 7.561393227 | 7.907398581 | 12.29477523 | [6 empty] | Qualité (%) | 9.134162 | 8.192360404 | 6.812538888 | 7.480076176 | 12.48023476 | 8.956049839 | 7.77165388 | 6.809129821 | 7.059175419 | 10.96890708
| r² | [68 empty] | r²
| Amplitude | 173.1231 | 171.7997 | 172.6974 | 88.60068 | 88.60068 | 88.60068 | 88.60068 | 88.60068 | 88.60068 | 88.60068 | 130.8619 | 130.2002 | 130.6491 | 88.60068 | 88.60068 | 171.7997 |  |  | 112.6487 | 109.3360658 | 124.522312 | 149.3301298 | 157.028143 | 140.0086589 | 147.3425308 | 170.4602451 | 203.6157365 | 193.5183067 | 126.3287 | 128.3392983 | 172.6974 |  |  |  |  | 84.53508 | 84.15108035 | 89.30047453 | 96.15467254 | 124.6034813 | 82.28344304 | 85.78210033 | 96.379611 | 109.634921 | 124.0679175 | [7 empty] | 86.32125441 | 82.71148462 | 79.43093462 | 78.64543381 | 107.2615692 | 66.90009191 | 65.91778827 | 71.21064276 | 75.5504843 | 86.29518665 | [5 empty] | eqz_bas (micro m/m) | Amplitude | 103.2614 | 93.97572423 | 82.76217917 | 82.36679517 | 78.20602836 | 61.68683583 | 58.27276203 | 59.56103461 | 61.38917021 | 67.25190706
| Phi | -73.5383 | -68.29944 | -67.45249 | 89.32376 | 89.32376 | 89.32376 | 89.32376 | 89.32376 | 89.32376 | 89.32376 | 7.892731 | 10.51216 | 10.93563 | 89.32376 | 89.32376 | -68.29944 |  |  | -37.78959 | -51.49613091 | 53.81070454 | -67.50721945 | 18.16150592 | -32.76108073 | -46.45162288 | 57.96511366 | -65.58651809 | 20.91009747 | -35.27533 | -48.97388 | -67.45249 |  |  |  |  | -23.51724 | -9.858465188 | 6.248232668 | -35.09836654 | 84.62449979 | -19.0529344 | -4.968890554 | 10.34205405 | -31.01519176 | 86.2333777 | [7 empty] | -29.54444734 | -22.18903155 | -32.60841104 | 32.74828649 | 84.75038077 | -25.68779588 | -17.82030983 | -27.05638881 | 38.43462594 | 89.40117064 | [6 empty] | Phi | -86.6856 | -6.08266554 | -31.23470164 | 42.00887094 | -71.23748853 | -83.78559623 | -3.587330075 | -27.97374317 | 46.94187408 | -67.16997819
| Qualité (%) | 4.286732 | 4.463254 | 4.230501 | 15.42835 | 15.42835 | 15.42835 | 15.42835 | 15.42835 | 15.42835 | 15.42835 | 9.85754 | 9.945801 | 9.829425 | 15.42835 | 15.42835 | 4.463254 |  |  | 5.104628 | 6.671209549 | 8.541151461 | 14.80072724 | 21.87613794 | 5.53049891 | 6.714574847 | 7.692476784 | 9.750560923 | 15.08756129 | 5.317563 | 6.692892198 | 4.230501 |  |  |  |  | 1.749985 | 3.206640874 | 3.232894513 | 5.753143039 | 22.49230381 | 3.472639483 | 3.736462399 | 3.642045382 | 5.916230683 | 17.07689244 | [7 empty] | 2.6153753 | 3.099244483 | 2.995512948 | 4.162857345 | 18.28609622 | 3.637052103 | 4.010696564 | 3.49542193 | 5.257433493 | 15.00770841 | [6 empty] | Qualité (%) | 3.264162 | 3.776430378 | 2.987072603 | 3.974823359 | 11.17837018 | 5.811064479 | 5.400033554 | 3.705946007 | 4.053834521 | 10.98208675
| r² | [68 empty] | r²
| Amplitude | 0.002730012 | 0.00305891 | 0.003239287 | 0.00144244 | 0.00144244 | 0.00144244 | 0.00144244 | 0.00144244 | 0.00144244 | 0.00144244 | 0.002086226 | 0.002250675 | 0.002340863 | 0.00144244 | 0.00144244 | 0.00305891 |  |  | 0.003880421 | 0.004101859 | 0.004492222 | 0.005244845 | 0.004321133 | 0.003217948 | 0.003853858 | 0.004478238 | 0.005454697 | 0.004333096 | 0.003549184 | 0.0039778585 | 0.003239287 |  |  |  |  | 0.003221453 | 0.003003506 | 0.003587904 | 0.00412397 | 0.004769295 | 0.001872051 | 0.001525537 | 0.002042426 | 0.003196995 | 0.00316581 | [7 empty] | 0.001405303 | 0.002046051 | 0.002297312 | 0.002839314 | 0.00457584 | 0.000317517 | 0.000777326 | 0.000622676 | 0.00138814 | 0.001566398 | [5 empty] | Duq (mm) | Amplitude | 0.001511364 | 0.00166917 | 0.000845089 | 0.002272606 | 0.001983542 | 0.000178562 | 0.000193272 | 0.000203806 | 0.000397907 | 0.000410284
| Phi | -87.69712 | -85.95801 | -86.6401 | 69.19716 | 69.19716 | 69.19716 | 69.19716 | 69.19716 | 69.19716 | 69.19716 | -9.249978 | -8.380426 | -8.721468 | 69.19716 | 69.19716 | -85.95801 |  |  | -48.15478 | -62.62006099 | 42.93317223 | -80.49865619 | -3.059319541 | -48.24658974 | -63.43687362 | 42.4731201 | -79.76957205 | 3.774557075 | -48.20068 | -63.02847 | -86.6401 |  |  |  |  | -32.27598 | -20.14929104 | -6.288477901 | -48.9035857 | 67.54643658 | -32.78203356 | -20.99371067 | -7.276320245 | -49.70194463 | 61.42516944 | [7 empty] | -32.39694022 | -27.99687937 | -38.09388925 | 22.93148342 | 73.6645009 | -49.85830859 | -31.7847536 | -41.89984858 | 24.90443087 | 72.67788055 | [6 empty] | Phi | -86.3633 | -3.839531592 | -22.15326206 | 38.96657554 | -76.54456842 | 70.94675897 | -14.53223577 | -57.51848288 | 35.85391565 | -60.17278148
| Qualité (%) | 4.641819 | 6.398607 | 6.060139 | 31.89553 | 31.89553 | 31.89553 | 31.89553 | 31.89553 | 31.89553 | 31.89553 | 18.26867 | 19.14707 | 18.97783 | 31.89553 | 31.89553 | 6.398607 |  |  | 5.429719 | 6.794771497 | 8.988224872 | 12.99470877 | 22.0280175 | 11.00607647 | 14.2259873 | 17.40289454 | 19.23198235 | 23.81163902 | 8.217898 | 10.51038 | 6.060139 |  |  |  |  | 9.421032 | 9.09768926 | 7.032311451 | 8.23677794 | 24.06652306 | 17.75932643 | 18.26010392 | 17.33686855 | 12.54375552 | 20.92587532 | [7 empty] | 37.04680218 | 20.10228434 | 16.40079748 | 13.52238404 | 23.69502712 | 104.9417677 | 37.7087071 | 59.12582817 | 26.30344769 | 30.07901612 | [6 empty] | Qualité (%) | 43.97294 | 33.82441352 | 67.66451164 | 19.88733229 | 26.1526688 | 123.6977293 | 107.13702 | 125.1134813 | 73.97522333 | 115.084099
Couple (F) Nm | Amplitude | 1392.321 | 1386.303 | 1373.354 | 221.4817 | 221.4817 | 221.4817 | 221.4817 | 221.4817 | 221.4817 | 221.4817 | 806.9016 | 803.8922 | 797.4178 | 221.4817 | 221.4817 | 1386.303 |  |  | 532.2944 | 652.521847 | 836.8485923 | 1063.195938 | 1271.591525 | 532.2943682 | 652.521847 | 836.8485923 | 1063.195938 | 1271.591525 | 532.2944 | 652.521847 | 1373.354 |  |  |  |  | 140.0817 | 203.0905565 | 306.4081787 | 431.7999515 | 602.8659262 | 140.0816992 | 203.0905565 | 306.4081787 | 431.7999515 | 602.8659262 | [7 empty] | 40.43095101 | 58.0633787 | 92.89654359 | 140.8696762 | 223.2271822 | 40.43095101 | 58.0633787 | 92.89654359 | 140.8696762 | 223.2271822 | [5 empty] | Couple (F) Nm | Amplitude | 15.88479 | 19.72717726 | 28.95003636 | 44.09315159 | 71.83338309 | 15.8847897 | 19.72717726 | 28.95003636 | 44.09315159 | 71.83338309
| Phi | -52.66721 | -46.83408 | -44.97052 | -56.05063 | -56.05063 | -56.05063 | -56.05063 | -56.05063 | -56.05063 | -56.05063 | -54.35892 | -51.44236 | -50.51058 | -56.05063 | -56.05063 | -46.83408 |  |  | -11.50567 | -28.35351415 | 71.91006055 | -53.16395023 | 33.97453846 | -11.50566885 | -28.35351415 | 71.91006055 | -53.16395023 | 33.97453846 | -11.50567 | -28.35351415 | -44.97052 |  |  |  |  | 15.3204 | 27.38107958 | 38.53845378 | -6.521892618 | -70.74776226 | 15.32040093 | 27.38107958 | 38.53845378 | -6.521892618 | -70.74776226 | [7 empty] | 11.16261246 | 20.02642365 | 9.716594022 | 74.10338061 | -55.83116965 | 11.16261246 | 20.02642365 | 9.716594022 | 74.10338061 | -55.83116965 | [6 empty] | Phi | -51.95618 | 32.80645243 | 11.174442 | 87.24787309 | -23.39633485 | -51.95617646 | 32.80645243 | 11.174442 | 87.24787309 | -23.39633485
| Qualité (%) | 6.275274 | 5.235856 | 4.949518 | 10.53222 | 10.53222 | 10.53222 | 10.53222 | 10.53222 | 10.53222 | 10.53222 | 8.403745 | 7.884035 | 7.740867 | 10.53222 | 10.53222 | 5.235856 |  |  | 1.6108 | 1.957391358 | 2.489575875 | 4.118060656 | 9.608972838 | 1.610800316 | 1.957391358 | 2.489575875 | 4.118060656 | 9.608972838 | 1.6108 | 1.957391358 | 4.949518 |  |  |  |  | 2.836283 | 3.078609382 | 2.370651471 | 4.114319661 | 11.83276945 | 2.836283331 | 3.078609382 | 2.370651471 | 4.114319661 | 11.83276945 | [7 empty] | 4.335580905 | 3.844073962 | 3.287330616 | 4.540732147 | 10.48354827 | 4.335580905 | 3.844073962 | 3.287330616 | 4.540732147 | 10.48354827 | [6 empty] | Qualité (%) | 6.457859 | 5.424519198 | 4.251897189 | 5.339343196 | 16.87452937 | 6.45785854 | 5.424519198 | 4.251897189 | 5.339343196 | 16.87452937
ContrainteCisaillement (Mpa) | Amplitude | 1.625092 | 1.618067 | 1.602953 | 0.2585094 | 0.2585094 | 0.2585094 | 0.2585094 | 0.2585094 | 0.2585094 | 0.2585094 | 0.9418007 | 0.9382882 | 0.9307314 | 0.2585094 | 0.2585094 |  | ContrainteCisaillement (Mpa) | Amplitude | 0.6212842 | 0.7616115 | 0.9767543 | 1.240943 | 1.484178 | 0.6212842 | 0.7616115 | 0.9767543 | 1.240943 | 1.484178 | 0.6212842 | 0.7616115 | 1.602953 | 0 | 0 | ContrainteCisaillement (Mpa) | Amplitude | 0.1635008 | 0.2370436 | 0.357634 | 0.503989 | 0.703654 | 0.1635008 | 0.2370436 | 0.357634 | 0.503989 | 0.703654 | [7 empty] | 0.04719026 | 0.06777051 | 0.1084271 | 0.1644205 | 0.2605467 | 0.04719026 | 0.06777051 | 0.1084271 | 0.1644205 | 0.2605467 | [5 empty] | ContrainteCisaillement (Mpa) | Amplitude | 0.01854043 | 0.0230252 | 0.03378995 | 0.05146472 | 0.08384261 | 0.01854043 | 0.0230252 | 0.03378995 | 0.05146472 | 0.08384261
| Phi | -52.66721 | -46.83408 | -44.97052 | -56.05063 | -56.05063 | -56.05063 | -56.05063 | -56.05063 | -56.05063 | -56.05063 | -54.35892 | -51.44236 | -50.51058 | -56.05063 | -56.05063 |  |  | Phi | -11.50567 | -28.35351415 | 71.91006055 | -53.16395023 | 33.97453846 | -11.50566885 | -28.35351415 | 71.91006055 | -53.16395023 | 33.97453846 | -11.50567 | -28.35351415 | -44.97052 | 0 | 0 |  | Phi | 15.3204 | 27.38107958 | 38.53845378 | -6.521892618 | -70.74776226 | 15.32040093 | 27.38107958 | 38.53845378 | -6.521892618 | -70.74776226 | 0 | 0 | 0 | 0 | 0 |  | Phi | 11.16261246 | 20.02642365 | 9.716594022 | 74.10338061 | -55.83116965 | 11.16261246 | 20.02642365 | 9.716594022 | 74.10338061 | -55.83116965 | 0 | 0 | 0 | 0 | 0 |  | Phi | -51.95618 | 32.80645243 | 11.174442 | 87.24787309 | -23.39633485 | -51.95617646 | 32.80645243 | 11.174442 | 87.24787309 | -23.39633485
| Qualité (%) | 6.275274 | 5.235856 | 4.949518 | 10.53222 | 10.53222 | 10.53222 | 10.53222 | 10.53222 | 10.53222 | 10.53222 | 8.403745 | 7.884035 | 7.740867 | 10.53222 | 10.53222 |  |  | Qualité (%) | 1.6108 | 1.957391358 | 2.489575875 | 4.118060656 | 9.608972838 | 1.610800316 | 1.957391358 | 2.489575875 | 4.118060656 | 9.608972838 | 1.6108 | 1.957391358 | 4.949518 | 0 | 0 |  | Qualité (%) | 2.836283 | 3.078609382 | 2.370651471 | 4.114319661 | 11.83276945 | 2.836283331 | 3.078609382 | 2.370651471 | 4.114319661 | 11.83276945 | 0 | 0 | 0 | 0 | 0 |  | Qualité (%) | 4.335580905 | 3.844073962 | 3.287330616 | 4.540732147 | 10.48354827 | 4.335580905 | 3.844073962 | 3.287330616 | 4.540732147 | 10.48354827 | 0 | 0 | 0 | 0 | 0 |  | Qualité (%) | 6.457859 | 5.424519198 | 4.251897189 | 5.339343196 | 16.87452937 | 6.45785854 | 5.424519198 | 4.251897189 | 5.339343196 | 16.87452937
eqq_haut (micro m/m) | Amplitude | [16 empty] | eqq_haut (micro m/m) | Amplitude | [15 empty] | eqq_haut (micro m/m) | Amplitude | [15 empty] | eqq_haut (micro m/m) | Amplitude | [15 empty] | eqq_haut (micro m/m) | Amplitude
| Phi | [17 empty] | Phi | [16 empty] | Phi | [16 empty] | Phi | [16 empty] | Phi
| Qualité (%) | [17 empty] | Qualité (%) | [16 empty] | Qualité (%) | [16 empty] | Qualité (%) | [16 empty] | Qualité (%)
eqq_bas (micro m/m) | Amplitude | [16 empty] | eqq_bas (micro m/m) | Amplitude | [15 empty] | eqq_bas (micro m/m) | Amplitude | [15 empty] | eqq_bas (micro m/m) | Amplitude | [15 empty] | eqq_bas (micro m/m) | Amplitude
| Phi | [17 empty] | Phi | [16 empty] | Phi | [16 empty] | Phi | [16 empty] | Phi
| Qualité (%) | [17 empty] | Qualité (%) | [16 empty] | Qualité (%) | [16 empty] | Qualité (%) | [16 empty] | Qualité (%)
Gqz_haut (MPa) | Module | 7390.592 | 7224.063 | 7081.58 | 852.7564 | 852.7564 | 852.7564 | 852.7564 | 852.7564 | 852.7564 | 852.7564 | 3347.285 | 3256.702 | 3915.866 | 852.7564 | 852.7564 |  | Gqz_haut (MPa) | Module | 2232.313 | 2956.768 | 3776.664 | 4692.145 | 6908.791 | 1792.083 | 2300.187 | 2916.594 | 3751.975 | 5656.303 | 2011.166 | 2627.439 | 3345.414 | 4221.167 | 6280.03 | Gqz_haut (MPa) | Module | 544.7491 | 826.2359 | 1277.972 | 1746.534 | 2731.221 | 579.396 | 825.0105 | 1192.926 | 1579.158 | 2259.507 | 561.5833 | 825.1406 | 1234.959 | 1662.245 | 2495.181 | Gqz_haut (MPa) | Module | 127.6451 | 194.5996 | 331.3025 | 529.9891 | 830.7975 | 193.4955 | 268.4067 | 398.5298 | 576.0079 | 858.9913 | 160.356 | 231.0997 | 364.4422 | 552.3914 | 844.8939 | Gqz_haut (MPa) | Module | 42.30279 | 53.45645 | 83.70679 | 134.0191 | 244.6432 | 97.07831 | 121.2861 | 156.8862 | 215.7225 | 306.4293 | 69.64575 | 87.27905 | 120.1073 | 174.5315
| Phi | 16.61878 | 18.31899 | 19.95905 | 49.95488 | 49.95488 | -130.0451 | -130.0451 | 49.95488 | 49.95488 | 49.95488 | 12.60469 | 14.38129 | 23.07952 | 49.95488 | 49.95488 |  |  | Phi | 33.19707 | 30.13321859 | 24.84373574 | 22.83405096 | 23.50294263 | 29.50592145 | 26.88640378 | 21.72994165 | 20.46171661 | 20.24239833 | 31.55345 | 28.71262 | 23.48695 | 21.77997 | 22.03522 |  | Phi | 47.50927 | 46.66246695 | 42.25972 | 38.73236 | -144.6495 | 42.72516867 | 42.74405063 | 39.03217 | 35.64717 | -146.0421766 | 45.04345 | 44.70471 | 40.70151 | 37.26742 | 34.71999 |  | Phi | 46.1980753 | 50.31259006 | 51.3615 | 52.02786216 | -129.7864 | 40.14826635 | 43.45823723 | 45.49569 | 46.65298167 | -129.661 | 42.55236 | 46.33846 | 48.1582 | 49.22852 | 50.27735 |  | Phi | 34.27144 | 41.30624 | 47.63340066 | 52.76017281 | 56.06737934 | 29.80264695 | 35.59247 | 40.88527105 | 45.41736992 | 54.35983953 | 31.15857 | 37.33962 | 43.23199 | 48.22998
Gqz_bas (MPa) | Module | 9386.915 | 9418.335 | 9281.861 | 2917.691 | 2917.691 | 2917.691 | 2917.691 | 2917.691 | 2917.691 | 2917.691 | 3388.625 | 3396.289 | 6028.087 | 2917.691 | 2917.691 |  | Gqz_bas (MPa) | Module | 5515.237 | 6965.785 | 7844.01 | 8310.063 | 9451.671 | 4437.47 | 5168.986 | 5730.1 | 6094.533 | 7669.446 | 4971.619 | 6061.636 | 6782.704 | 7201.31 | 8558.123 | Gqz_bas (MPa) | Module | 1934.118 | 2816.881 | 4004.839 | 5241.44 | 5647.146 | 1987.044 | 2763.322 | 3710.681 | 4596.975 | 5671.523 | 1959.093 | 2787.562 | 3855.302 | 4916.098 | 5658.777 | Gqz_bas (MPa) | Module | 546.6819 | 819.3603 | 1365.049 | 2090.655 | 2429.078 | 705.3841 | 1028.107 | 1522.625 | 2176.3 | 3019.249 | 625.6842 | 923.0708 | 1442.148 | 2130.852 | 2721.946 | Gqz_bas (MPa) | Module | 179.5485 | 245.0122 | 408.2777 | 624.8236 | 1072.073 | 300.5574 | 395.128 | 567.3164 | 838.3354 | 1246.695 | 239.981 | 319.9984 | 487.6048 | 730.9162
| Phi | 12.37109 | 12.96536 | 13.98198 | -145.3744 | -145.3744 | -145.3744 | -145.3744 | 34.6256 | -145.3744 | -145.3744 | 2.987444 | 3.842935 | 18.87646 | 34.6256 | 34.6256 |  |  | Phi | 26.28392 | 23.14261676 | 18.09935601 | 14.34326922 | 15.81303254 | 21.25541188 | 18.09810873 | 13.94494689 | 12.42256786 | 13.06444099 | 24.0421 | 20.99407 | 16.34577 | 13.53064 | 14.58182 |  | Phi | 38.83764 | 37.23954 | 32.29022 | 28.57647 | -155.3723 | 34.37333533 | 32.34997 | 28.19639973 | 24.4933 | -156.9811 | 36.57535 | 34.81824 | 30.32138 | 26.66868 | 23.82157 |  | Phi | 40.7070598 | 42.2154552 | 42.32501 | 41.35509412 | -140.5816 | 36.85040834 | 37.84673348 | 36.77298 | 35.66875467 | -145.2323 | 38.53422 | 39.78416 | 39.39739 | 38.45481 | 36.84103 |  | Phi | 34.72942 | 38.88911797 | 42.40914364 | 45.23900215 | 47.84115368 | 31.82941977 | 36.39378 | 39.14818517 | 40.30599901 | 43.77364334 | 32.91388 | 37.34882 | 40.5128 | 42.41236
Kqz (Mpa/mm) | Module | 595.2693 | 528.9685 | 494.8477 | 179.2167 | 179.2167 | 179.2167 | 179.2167 | 179.2167 | 179.2167 | 179.2167 | 222.7468 | 186.3405 | 332.388 | 179.2167 | 179.2167 |  | Kqz (Mpa/mm) | Module | 160.1074 | 185.6747 | 217.4323 | 236.6024 | 343.4697 | 193.0684 | 197.6231 | 218.1113 | 227.4999 | 342.5214 | 176.5879 | 191.6441 | 217.7701 | 232.0464 | 342.3858 | Kqz (Mpa/mm) | Module | 50.75373 | 78.92229 | 99.67769 | 122.2097 | 147.5384 | 87.33778 | 155.3837 | 175.1025 | 157.6446 | 222.2667 | 69.04513 | 117.1501 | 137.3854 | 139.9238 | 184.6496 | Kqz (Mpa/mm) | Module | 33.58013 | 33.12259 | 47.19739 | 57.90853 | 56.93964 | 148.6228 | 87.18415 | 174.1309 | 118.4466 | 166.3349 | 90.46816 | 60.12715 | 110.6232 | 88.16605 | 111.6341 | Kqz (Mpa/mm) | Module | 12.26736 | 13.7944 | 39.9839 | 22.64568 | 42.26914 | 103.8319 | 119.1337 | 165.7947 | 129.3386 | 204.3526 | 57.62352 | 66.35661 | 99.87292 | 75.9779
| Phi | 26.5299 | 30.62393 | 33.16958 | 54.75221 | 54.75221 | -125.2478 | -125.2478 | 54.75221 | 54.75221 | 54.75221 | 15.56315 | 19.28709 | 38.86076 | 54.75221 | 54.75221 |  |  | Phi | 36.64911 | 34.26654684 | 28.97688832 | 27.33470596 | 37.03386 | 36.74092089 | 35.08335947 | 29.43694045 | 26.60562182 | 30.19998 | 36.6993 | 34.68768 | 29.20727 | 26.97731 | 33.62165 |  | Phi | 47.59639 | 47.53037062 | 44.82693 | 42.38169 | -138.2942 | 48.10243449 | 48.37479025 | 45.81477 | 43.18005 | -132.1729317 | 47.91644 | 48.09036 | 45.45643 | 42.83142 | 45.38548 |  | Phi | 43.55955268 | 48.02330302 | 47.81048 | 51.17189719 | -129.4957 | 61.02092105 | 51.81117725 | 51.61644 | 49.19894974 | -128.5090502 | 57.82853 | 50.76856 | 50.80511 | 49.84676 | 51.23935 |  | Phi | 214.4071 | 36.64598 | 33.32770406 | 48.28129755 | 53.14823357 | -122.9029 | 47.3386882 | 68.69292488 | 51.39395744 | 36.77644663 | 54.74383 | 46.23364 | 62.03982 | 50.93031
nqz_haut | Module | [16 empty] | nqz_haut | Module | [15 empty] | nqz_haut | Module | [15 empty] | nqz_haut | Module | [15 empty] | nqz_haut | Module
| Phi | 16.61878 | 18.31899 | 19.95905 | 49.95488 | 49.95488 | 49.95488 | 49.95488 | 49.95488 | 49.95488 | 49.95488 | 12.60469 | 14.38129 | 23.07952 | 49.95488 | 49.95488 |  |  | Phi | 33.19707 | 30.13321859 | 24.84373574 | 22.83405096 | 23.50294263 | 29.50592145 | 26.88640378 | 21.72994165 | 20.46171661 | 20.24239833 | 31.55345 | 28.71262 | 23.48695 | 21.77997 | 22.03522 |  | Phi | 47.50927 | 46.66246695 | 42.25972 | 38.73236 | 35.35051658 | 42.72516867 | 42.74405063 | 39.03217 | 35.64717 | 33.9578234 | 45.04345 | 44.70471 | 40.70151 | 37.26742 | 34.71999 |  | Phi | 46.1980753 | 50.31259006 | 51.3615 | 52.02786216 | 50.21355884 | 40.14826635 | 43.45823723 | 45.49569 | 46.65298167 | 50.33904569 | 42.55236 | 46.33846 | 48.1582 | 49.22852 | 50.27735 |  | Phi | 0
nqz_bas | Module | 12.37109 | 12.96536 | 13.98198 | 34.6256 | 34.6256 | 34.6256 | 34.6256 | 34.6256 | 34.6256 | 34.6256 | 2.987444 | 3.842935 | 18.87646 | 34.6256 | 34.6256 |  | nqz_bas | Module | 26.28392 | 23.14261676 | 18.09935601 | 14.34326922 | 15.81303254 | 21.25541188 | 18.09810873 | 13.94494689 | 12.42256786 | 13.06444099 | 24.0421 | 20.99407 | 16.34577 | 13.53064 | 14.58182 | nqz_bas | Module | 38.83764 | 37.23954 | 32.29022 | 28.57647 | 24.62773795 | 34.37333533 | 32.34997 | 28.19639973 | 24.4933 | 23.01886004 | 36.57535 | 34.81824 | 30.32138 | 26.66868 | 23.82157 | nqz_bas | Module | 40.7070598 | 42.2154552 | 42.32501 | 41.35509412 | 39.41844958 | 36.85040834 | 37.84673348 | 36.77298 | 35.66875467 | 34.76765971 | 38.53422 | 39.78416 | 39.39739 | 38.45481 | 36.84103 | nqz_bas | Module
| Phi | 26.5299 | 30.62393 | 33.16958 | 54.75221 | 54.75221 | 54.75221 | 54.75221 | 54.75221 | 54.75221 | 54.75221 | 15.56315 | 19.28709 | 38.86076 | 54.75221 | 54.75221 |  |  | Phi | 36.64911 | 34.26654684 | 28.97688832 | 27.33470596 | 37.03386 | 36.74092089 | 35.08335947 | 29.43694045 | 26.60562182 | 30.19998 | 36.6993 | 34.68768 | 29.20727 | 26.97731 | 33.62165 |  | Phi | 47.59639 | 47.53037062 | 44.82693 | 42.38169 | 41.70580116 | 48.10243449 | 48.37479025 | 45.81477 | 43.18005 | 47.8270683 | 47.91644 | 48.09036 | 45.45643 | 42.83142 | 45.38548 |  | Phi | 43.55955268 | 48.02330302 | 47.81048 | 51.17189719 | 50.50432945 | 61.02092105 | 51.81117725 | 51.61644 | 49.19894974 | 51.4909498 | 57.82853 | 50.76856 | 50.80511 | 49.84676 | 51.23935 |  | Phi
Cole-Cole | Haut | 7081.879 | 6857.957 | 6656.237 | 548.6555 | 548.6555 | -548.6555 | -548.6555 | 548.6555 | 548.6555 | 548.6555 | 3266.612 | 3154.651 | 3602.446 | 548.6555 | 548.6555 |  | Cole-Cole | Haut | 1867.982 | 2557.192 | 3427.16 | 4324.435 | 6335.635 | 1559.658 | 2051.548 | 2709.338 | 3515.248 | 5306.954 | 1713.82 | 2304.37 | 3068.249 | 3919.841 | 5821.295 | Cole-Cole | Haut | 367.9622 | 567.0416 | 945.8319 | 1362.431 | -2227.66 | 425.634 | 605.8819 | 926.6556 | 1283.257 | -1874.146 | 396.7981 | 586.4617 | 936.2438 | 1322.844 | 2050.903 | Cole-Cole | Haut | 88.3518 | 124.2711 | 206.8668 | 326.0907 | -531.6505 | 147.9038 | 194.83 | 279.3546 | 395.3807 | -548.2455 | 118.1278 | 159.5505 | 243.1107 | 360.7357 | 539.948 | Cole-Cole | Haut | 34.95814 | 40.15607 | 56.40764 | 81.10202 | 136.5642 | 84.23897 | 98.62709 | 118.6093 | 151.4236 | 178.5541 | 59.59856 | 69.39158 | 87.5085 | 116.2628
|  | 2113.728 | 2270.575 | 2417.287 | 652.8175 | 652.8175 | -652.8175 | -652.8175 | 652.8175 | 652.8175 | 652.8175 | 730.4551 | 808.8785 | 1535.052 | 652.8175 | 652.8175 |  |  |  | 1222.237 | 1484.334 | 1586.746 | 1820.85 | 2755.199 | 882.625 | 1040.197 | 1079.817 | 1311.621 | 1957.039 | 1052.431 | 1262.266 | 1333.282 | 1566.235 | 2356.119 |  |  | 401.6908 | 600.9407 | 859.4262 | 1092.777 | -1580.222 | 393.11 | 559.9548 | 751.2528 | 920.3208 | -1262.121 | 397.4004 | 580.4477 | 805.3395 | 1006.549 | 1421.171 |  |  | 92.12621 | 149.7522 | 258.7807 | 417.7957 | -638.4138 | 124.7597 | 184.617 | 284.2305 | 418.8785 | -661.2813 | 108.4429 | 167.1846 | 271.5056 | 418.3371 | 649.8476 |  |  | 23.82131 | 35.28572 | 61.84662 | 106.6939 | 202.9792 | 48.24928 | 70.59045 | 102.6893 | 153.6459 | 249.0328 | 36.03529 | 52.93808 | 82.26795 | 130.1699
| Bas | 9168.956 | 9178.223 | 9006.856 | -2400.917 | -2400.917 | -2400.917 | -2400.917 | 2400.917 | -2400.917 | -2400.917 | 3384.019 | 3388.653 | 5703.886 | 2400.917 | 2400.917 |  |  | Bas | 4945.021 | 6405.244 | 7455.883 | 8051.029 | 9093.982 | 4135.605 | 4913.256 | 5561.221 | 5951.845 | 7470.934 | 4540.313 | 5659.25 | 6508.552 | 7001.437 | 8282.458 |  | Bas | 1506.535 | 2242.554 | 3385.503 | 4602.925 | -5133.45 | 1640.059 | 2334.442 | 3270.346 | 4183.292 | -5219.935 | 1573.297 | 2288.498 | 3327.924 | 4393.109 | 5176.692 |  | Bas | 414.4144 | 606.8374 | 1009.232 | 1569.307 | -1876.533 | 564.4512 | 811.8493 | 1219.644 | 1768.029 | -2480.226 | 489.4328 | 709.3434 | 1114.438 | 1668.668 | 2178.38 |  | Bas | 147.5622 | 190.7083 | 301.4509 | 439.9702 | 719.5632 | 255.3602 | 318.0615 | 439.9628 | 639.3151 | 900.2116 | 201.4612 | 254.3849 | 370.7068 | 539.6426
|  | 2011.076 | 2113.115 | 2242.653 | -1657.866 | -1657.866 | -1657.866 | -1657.866 | 1657.866 | -1657.866 | -1657.866 | 176.6053 | 227.6247 | 1950.259 | 1657.866 | 1657.866 |  |  |  | 2442.255 | 2737.701 | 2436.865 | 2058.658 | 2575.572 | 1608.699 | 1605.72 | 1380.894 | 1311.056 | 1733.654 | 2025.477 | 2171.71 | 1908.88 | 1684.857 | 2154.613 |  |  | 1212.916 | 1704.632 | 2139.417 | 2507.145 | -2353.284 | 1121.851 | 1478.624 | 1753.28 | 1905.845 | -2217.759 | 1167.383 | 1591.628 | 1946.348 | 2206.495 | 2285.521 |  |  | 356.5414 | 550.5449 | 919.1358 | 1381.346 | -1542.414 | 423.0385 | 630.7962 | 911.5136 | 1268.997 | -1721.727 | 389.79 | 590.6705 | 915.3247 | 1325.171 | 1632.07 |  |  | 102.2891 | 153.8224 | 275.3507 | 443.6561 | 794.714 | 158.5116 | 234.4419 | 358.1629 | 542.2937 | 862.4773 | 130.4003 | 194.1321 | 316.7568 | 492.9749
| Interface | 532.5882 | 455.1929 | 414.2147 | 103.4284 | 103.4284 | -103.4284 | -103.4284 | 103.4284 | 103.4284 | 103.4284 | 214.5799 | 175.8822 | 258.8216 | 103.4284 | 103.4284 |  |  | Interface | 128.4552 | 153.4466 | 190.2131 | 210.1832 | 274.1849 | 154.7151 | 161.7183 | 189.9525 | 203.41 | 296.0327 | 141.5851 | 157.5825 | 190.0828 | 206.7966 | 285.1088 |  | Interface | 34.22573 | 53.28827 | 70.69535 | 90.2727 | -110.1478 | 58.32425 | 103.2144 | 122.043 | 114.9555 | -149.2233 | 46.27499 | 78.25135 | 96.36918 | 102.6141 | 129.6856 |  | Interface | 24.33413 | 22.15333 | 31.69706 | 36.30784 | -36.21474 | 72.00629 | 53.90205 | 108.1219 | 77.39711 | -103.5665 | 48.17021 | 38.02769 | 69.90946 | 56.85247 | 69.89061 |  | Interface | -10.1211 | 11.06778 | 33.40822 | 15.07011 | 25.35078 | -56.40331 | 80.7325 | 60.2442 | 80.70234621 | 163.6819 | 33.26221 | 45.90014 | 46.82621 | 47.88623
|  | 265.8858 | 269.457 | 270.7405 | 146.3598 | 146.3598 | -146.3598 | -146.3598 | 146.3598 | 146.3598 | 146.3598 | 59.76302 | 61.54861 | 208.5501 | 146.3598 | 146.3598 |  |  |  | 95.57017 | 104.543 | 105.3366 | 108.6449 | 206.8673 | 115.4931 | 113.5874 | 107.1941 | 101.8851 | 172.295 | 105.5316 | 109.0652 | 106.2654 | 105.265 | 189.5812 |  |  | 37.47721 | 58.21587 | 70.26955 | 82.37743 | -98.15816 | 65.009 | 116.1502 | 125.5643 | 107.8751 | -164.7267 | 51.2431 | 87.18305 | 97.91695 | 95.12628 | 131.4424 |  |  | 23.14034 | 24.62389 | 34.96985 | 45.11251 | -43.93876 | 130.0147 | 68.52478 | 136.4963 | 89.66209 | -130.1587 | 76.57754 | 46.57434 | 85.73307 | 67.3873 | 87.04873 |  |  | -6.931909 | 8.23345 | 21.96823 | 16.90321 | 33.82333 | -87.17645 | 87.60759 | 154.462 | 101.0722 | 122.3448 | 47.05418 | 47.92052 | 88.21512 | 58.98772
Cole-Cole | Haut | 7081.879 | 6857.957 | 6656.237 | 548.6555 | 548.6555 | 548.6555 | 548.6555 | 548.6555 | 548.6555 | 548.6555 | 3266.612 | 3154.651 | 3602.446 | 548.6555 | 548.6555 |  |  |  | 1867.982 | 2557.192 | 3427.16 | 4324.435 | 6335.635 | 1559.658 | 2051.548 | 2709.338 | 3515.248 | 5306.954 | 1713.82 | 2304.37 | 3068.249 | 3919.841 | 5821.295 |  |  | 367.9622 | 567.0416 | 945.8319 | 1362.431 | 2227.66 | 425.634 | 605.8819 | 926.6556 | 1283.257 | 1874.146 | 396.7981 | 586.4617 | 936.2438 | 1322.844 | 2050.903 |  |  | 88.3518 | 124.2711 | 206.8668 | 326.0907 | 531.6505 | 147.9038 | 194.83 | 279.3546 | 395.3807 | 548.2455 | 118.1278 | 159.5505 | 243.1107 | 360.7357 | 539.948
|  | 2113.728 | 2270.575 | 2417.287 | 652.8175 | 652.8175 | 652.8175 | 652.8175 | 652.8175 | 652.8175 | 652.8175 | 730.4551 | 808.8785 | 1535.052 | 652.8175 | 652.8175 |  |  |  | 1222.237 | 1484.334 | 1586.746 | 1820.85 | 2755.199 | 882.625 | 1040.197 | 1079.817 | 1311.621 | 1957.039 | 1052.431 | 1262.266 | 1333.282 | 1566.235 | 2356.119 |  |  | 401.6908 | 600.9407 | 859.4262 | 1092.777 | 1580.222 | 393.11 | 559.9548 | 751.2528 | 920.3208 | 1262.121 | 397.4004 | 580.4477 | 805.3395 | 1006.549 | 1421.171 |  |  | 92.12621 | 149.7522 | 258.7807 | 417.7957 | 638.4138 | 124.7597 | 184.617 | 284.2305 | 418.8785 | 661.2813 | 108.4429 | 167.1846 | 271.5056 | 418.3371 | 649.8476
| Bas | 9168.956 | 9178.223 | 9006.856 | 2400.917 | 2400.917 | 2400.917 | 2400.917 | 2400.917 | 2400.917 | 2400.917 | 3384.019 | 3388.653 | 5703.886 | 2400.917 | 2400.917 |  |  |  | 4945.021 | 6405.244 | 7455.883 | 8051.029 | 9093.982 | 4135.605 | 4913.256 | 5561.221 | 5951.845 | 7470.934 | 4540.313 | 5659.25 | 6508.552 | 7001.437 | 8282.458 |  |  | 1506.535 | 2242.554 | 3385.503 | 4602.925 | 5133.45 | 1640.059 | 2334.442 | 3270.346 | 4183.292 | 5219.935 | 1573.297 | 2288.498 | 3327.924 | 4393.109 | 5176.692 |  |  | 414.4144 | 606.8374 | 1009.232 | 1569.307 | 1876.533 | 564.4512 | 811.8493 | 1219.644 | 1768.029 | 2480.226 | 489.4328 | 709.3434 | 1114.438 | 1668.668 | 2178.38
|  | 2011.076 | 2113.115 | 2242.653 | 1657.866 | 1657.866 | 1657.866 | 1657.866 | 1657.866 | 1657.866 | 1657.866 | 176.6053 | 227.6247 | 1950.259 | 1657.866 | 1657.866 |  |  |  | 2442.255 | 2737.701 | 2436.865 | 2058.658 | 2575.572 | 1608.699 | 1605.72 | 1380.894 | 1311.056 | 1733.654 | 2025.477 | 2171.71 | 1908.88 | 1684.857 | 2154.613 |  |  | 1212.916 | 1704.632 | 2139.417 | 2507.145 | 2353.284 | 1121.851 | 1478.624 | 1753.28 | 1905.845 | 2217.759 | 1167.383 | 1591.628 | 1946.348 | 2206.495 | 2285.521 |  |  | 356.5414 | 550.5449 | 919.1358 | 1381.346 | 1542.414 | 423.0385 | 630.7962 | 911.5136 | 1268.997 | 1721.727 | 389.79 | 590.6705 | 915.3247 | 1325.171 | 1632.07
| Interface | 532.5882 | 455.1929 | 414.2147 | 103.4284 | 103.4284 | 103.4284 | 103.4284 | 103.4284 | 103.4284 | 103.4284 | 214.5799 | 175.8822 | 258.8216 | 103.4284 | 103.4284 |  |  |  | 128.4552 | 153.4466 | 190.2131 | 210.1832 | 274.1849 | 154.7151 | 161.7183 | 189.9525 | 203.41 | 296.0327 | 141.5851 | 157.5825 | 190.0828 | 206.7966 | 285.1088 |  |  | 34.22573 | 53.28827 | 70.69535 | 90.2727 | 110.1478 | 58.32425 | 103.2144 | 122.043 | 114.9555 | 149.2233 | 46.27499 | 78.25135 | 96.36918 | 102.6141 | 129.6856 |  |  | 24.33413 | 22.15333 | 31.69706 | 36.30784 | 36.21474 | 72.00629 | 53.90205 | 108.1219 | 77.39711 | 103.5665 | 48.17021 | 38.02769 | 69.90946 | 56.85247 | 69.89061
|  | 265.8858 | 269.457 | 270.7405 | 146.3598 | 146.3598 | 146.3598 | 146.3598 | 146.3598 | 146.3598 | 146.3598 | 59.76302 | 61.54861 | 208.5501 | 146.3598 | 146.3598 |  |  |  | 95.57017 | 104.543 | 105.3366 | 108.6449 | 206.8673 | 115.4931 | 113.5874 | 107.1941 | 101.8851 | 172.295 | 105.5316 | 109.0652 | 106.2654 | 105.265 | 189.5812 |  |  | 37.47721 | 58.21587 | 70.26955 | 82.37743 | 98.15816 | 65.009 | 116.1502 | 125.5643 | 107.8751 | 164.7267 | 51.2431 | 87.18305 | 97.91695 | 95.12628 | 131.4424 |  |  | 23.14034 | 24.62389 | 34.96985 | 45.11251 | 43.93876 | 130.0147 | 68.52478 | 136.4963 | 89.66209 | 130.1587 | 76.57754 | 46.57434 | 85.73307 | 67.3873 | 87.04873
301.1421 | 300.0162 | 301.7719 | 259.798 | 271.977 | 276.4314 |  | 285.3846 | 243.7428
26.55501 | -68.58853 | -44.02274 | 80.46944 | 27.19964 | -68.53997 |  | -43.95337 | 80.05082
2.701333 | 3.392728 | 3.199449 | 2.876708 | 3.142961 | 4.015226 |  | 4.042012 | 3.662771
93.01911 | 97.62275 | 107.3546 | 104.9723 | 95.86493 | 101.5215 |  | 109.9145 | 108.7014
35.27643 | -58.40725 | -33.27157 | -89.19884 | 36.50931 | -58.4027 |  | -33.66138 | -89.76031
3.153528 | 3.027479 | 2.910951 | 3.785383 | 3.581808 | 3.624424 |  | 3.768176 | 3.081669
0.004260113 | 0.00452373 | 0.004766431 | 0.00412354 | 0.003097322 | 0.003399961 |  | 0.003775151 | 0.00362278
22.99914 | -73.57487 | -50.7825 | 70.36937 | 23.76766 | -71.54144 |  | -48.77109 | 75.02433
4.096583 | 3.230241 | 3.512917 | 4.101994 | 6.81428 | 7.054481 |  | 6.502384 | 6.436064
82.93718 | 134.1816 | 230.5543 | 329.3705 | 82.93718 | 134.1816 |  | 230.5543 | 329.3705
77.60138 | -19.16634 | 2.286072 | -51.58454 | 77.60138 | -19.16634 |  | 2.286072 | -51.58454
3.827929 | 3.63446 | 3.793796 | 4.595839 | 3.827929 | 3.63446 |  | 3.793796 | 4.595839

## Ax
|  | A200 | [11 empty] | Type d'essai | Rext (m) | 0.086 | Aire | 0.01154535
|  | Est |  |  |  | Ouest |  |  |  | Moyenne |  |  |  |  | Rint (m) | 0.061
|  | 0.01 | 0.03 | 0.1 | 0.3 | 0.01 | 0.03 | 0.1 | 0.3 | 0.01 | 0.03 | 0.1 | 0.3 |  | h (m) | 0.128
ezz_haut (µm/m) | Amplitude | 239.0514 | 241.3804 | 248.5488 | 254.3675 | 224.2494 | 215.803 | 222.1094 | 228.8726 | 231.6504
| Phi | -61.54947 | 66.58148 | -14.82423 | 23.51115 | -63.32238 | 67.48363 | -12.61549 | 23.0514
| Qualité (%) | 4.03339 | 3.785013 | 5.846158 | 6.948416 | 5.483391 | 4.636139 | 7.004169 | 4.860356
| r² | 0.8947735 |  |  |  | 0.8947735
ezz_bas (µm/m) | Amplitude | 104.2494 | 113.7696 | 135.1927 | 159.0015 | 91.19208 | 92.78186 | 120.9327 | 137.383
| Phi | -50.96372 | 78.64921 | -5.123178 | 35.50728 | -56.24413 | 76.13301 | -1.348639 | 30.7478
| Qualité (%) | 9.058767 | 9.10734 | 9.097179 | 7.968916 | 8.58817 | 8.885038 | 8.350668 | 5.801284
| r² | 0.629548 |  |  |  | 0.629548
Duz (mm) | Amplitude | 0.0004412246 | 0.0006067018 | 0.0004810225 | 0.000219441 | 0.0002634052 | 0.0002039676 | 0.0003265509 | 0.0006146841
| Phi | -63.91566 | 61.24904 | -16.74114 | 7.42871 | -72.99978 | 43.6717 | -22.90518 | 28.97791
| Qualité (%) | 48.63301 | 47.66651 | 81.55569 | 116.2437 | 50.25887 | 81.22967 | 46.98377 | 30.19504
Charge (kN) | Amplitude | 2.653538 | 3.959774 | 6.684256 | 10.18791 | 2.653538 | 3.959774 | 6.708037 | 10.30929
| Phi | -15.83768 | -67.34851 | 27.11484 | 67.83806 | -15.83768 | -67.34851 | 26.98103 | 67.80662
| Qualité (%) | 8.546962 | 3.200013 | 3.533549 | 4.533549
sigma_zz (MPa) | Amplitude | 0.229836 | 0.3429756 | 0.5789564 | 0.8824248 | 0.229836 | 0.3429756 | 0.5789564 | 0.8824248
| Phi | -15.83768 | -67.34851 | 27.11484 | 67.83806 | -15.83768 | -67.34851 | 27.11484 | 67.83806
| Qualité (%) | 8.546962 | 3.200013 | 3.533549 | 4.533549
ett_haut (µm/m) | Amplitude
Phi
Qualité (%)
ett_bas (µm/m) | Amplitude
Phi
Qualité (%)
Ezz haut (MPa) | Module | 961.4501 | 1420.892 | 2329.347 | 3469.094 | 1024.912 | 1589.3 | 2606.628 | 3855.528 | 993.1813 | 1505.096 | 2467.987 | 3662.311
| Phi | 45.71179 | 46.07001 | 41.93907 | 44.32691 | 47.48469 | 45.16786 | 39.73033 | 44.78666 | 0 | 0 | 0 | 0
Ezz bas (MPa) | Module | 2204.674 | 3014.652 | 4282.455 | 5549.79 | 2520.35 | 3696.58 | 4787.425 | 6423.098 | 2362.512 | 3355.616 | 4534.94 | 5986.444
| Phi | 35.12604 | 34.00228 | 32.23802 | 32.33078 | 40.40645 | 36.51848 | 28.46348 | 37.09026 | 0 | 0 | 0 | 0
Kzz (Mpa/mm) | Module | 520.9048 | 565.3117 | 1203.595 | 4021.239 | 872.5568 | 1681.52 | 1772.944 | 1435.574 | 696.7308 | 1123.416 | 1488.269 | 2728.407
| Phi | 48.07797 | 51.40245 | 43.85599 | 60.40935 | 57.1621 | 68.97979 | 50.02002 | 57.52877 | 0 | 0 | 0 | 0
Nutz_haut | Module | 0 | 0 | 0 | 0 | 0 | 0 | 0 | 0 | 0 | #DIV/0! | #DIV/0! | #DIV/0!
Phi
Nutz_bas | Module | 0 | 0 | 0 | 0 | 0 | 0 | 0 | 0 | #DIV/0! | #DIV/0! | #DIV/0! | #DIV/0!
Phi
Cole-Cole | Haut | 671.3499 | 985.7853 | 1732.699 | 2481.667 | 692.6226 | 1120.508 | 2004.656 | 2736.402
|  | 688.241 | 1023.31 | 1556.796 | 2424.034 | 755.4597 | 1127.092 | 1666.091 | 2716.1
| Bas | 1803.177 | 2499.192 | 3622.269 | 4689.432 | 1919.16 | 2970.812 | 4208.726 | 5123.619
|  | 1268.519 | 1685.872 | 2284.423 | 2968.063 | 1633.705 | 2199.769 | 2281.68 | 3873.593
| Interface | 348.0262 | 352.6675 | 867.8928 | 1985.688 | 473.1562 | 603.1565 | 1139.152 | 770.7255
|  | 387.5817 | 441.8178 | 833.9087 | 3496.771 | 733.1293 | 1569.622 | 1358.552 | 1211.138
Nonlinéarité
| Essai axial | 0.03 | 0.01 | 0.1 | 0.3 |  | Essai rotation | 0.03 | 0.01 | 0.1 | 0.3
| Haut | 0.06600684 | 0.1185222 | 0.1190378 | 0.1113934 |  | Haut | #DIV/0! | #DIV/0! | #DIV/0! | #DIV/0!
| eps mini | 83.53037 | 77.49121 | 70.20579 | 57.57734 |  | eps mini | 72.02367 | 65.66961 | 72.17731 | 55.44451
| esp max | 218.5154 | 196.5057 | 164.9517 | 129.669 |  | esp max | 195.2581 | 182.9059 | 173.2858 | 159.017
| delta eps | 134.9851 | 119.0144 | 94.74592 | 72.0917 |  | delta eps | 123.2344 | 117.2362 | 101.1085 | 103.5725
| delta e/e/delta eps | 0.0004889936 | 0.0009958642 | 0.00125639 | 0.001545162 |  | delta e/e/delta eps | #DIV/0! | #DIV/0! | #DIV/0! | #DIV/0!
| Bas | -0.9784618 | -0.9850172 | -0.9907225 | -0.99193 |  | Bas | #REF! | #REF! | #REF! | #REF!
| eps mini | 19.77857 | 21.19957 | 24.88833 | 16.32923 |  | eps mini | 14.10358 | 14.11621 | 21.79959 | 20.23856
| esp max | 43.31989 | 43.35252 | 42.28112 | 38.66735 |  | esp max | 30.3962 | 34.52113 | 39.31602 | 45.45315
| delta eps | 23.54132 | 22.15295 | 17.39279 | 22.33812 |  | delta eps | 16.29263 | 20.40492 | 17.51643 | 25.21459
| delta e/e/delta eps | -0.0415636 | -0.04446438 | -0.05696168 | -0.04440525 |  | delta e/e/delta eps | #REF! | #REF! | #REF! | #REF!

## Sheet1
T10 |  | R200 | [11 empty] | T20 |  | R200 | [13 empty] | T30 |  | R200 | [13 empty] | T40 |  | R200 | [13 empty] | T0 |  | R200
|  | Est |  |  |  | Ouest |  |  |  | Moyenne | [5 empty] | Est |  |  |  | Ouest |  |  |  | Moyenne | [7 empty] | Est |  |  |  | Ouest |  |  |  | Moyenne | [7 empty] | Est |  |  |  | Ouest |  |  |  | Moyenne | [7 empty] | Est |  |  |  | Ouest |  |  |  | Moyenne
|  | 0.01 | 0.03 | 0.1 | 0.3 | 0.01 | 0.03 | 0.1 | 0.3 | 0.01 | 0.03 | 0.1 | 0.3 |  |  | 0.01 | 0.03 | 0.1 | 0.3 | 0.01 | 0.03 | 0.1 | 0.3 | 0.01 | 0.03 | 0.1 | 0.3 |  |  |  |  | 0.01 | 0.03 | 0.1 | 0.3 | 0.01 | 0.03 | 0.1 | 0.3 | 0.01 | 0.03 | 0.1 | 0.3 |  |  |  |  | 0.01 | 0.03 | 0.1 | 0.3 | 0.01 | 0.03 | 0.1 | 0.3 | 0.01 | 0.03 | 0.1 | 0.3 |  |  |  |  | 0.01 | 0.03 | 0.1 | 0.3 | 0.01 | 0.03 | 0.1 | 0.3 | 0.01 | 0.03 | 0.1 | 0.3
eqz_haut (micro m/m) | Amplitude | 240.8314 | 222.9111 | 206.4626 | 206.2845 | 248.1611 | 230.5372 | 214.8426 | 215.7437 | 244.4962 | 226.7242 | 210.6526 | 211.0141 | eqz_haut (micro m/m) |  | 288.3012 | 280.468 | 267.9218 | 260.7721 | 295.1374 | 286.8836 | 270.2758 | 265.5975 | 291.7193 | 283.6758 | 269.0988 | 263.1848 | 260.7721 | 295.1374 |  |  | 323.5965 | 324.3771 | 315.5598 | 309.9417 | 322.0859 | 323.9178 | 319.806 | 316.5201 | 322.8412 | 324.1475 | 317.6829 | 313.2309 | 309.9417 | 324.3771 |  |  | 306.9727 | 320.5877 | 321.7652 | 320.8474 | 305.7972 | 319.7129 | 326.7187 | 329.2875 | 306.385 | 320.1503 | 324.242 | 325.0675 | 305.7972 | 329.2875 | eqz_haut (micro m/m) | Amplitude
| Phi | -30.73488 | -13.03573 | 25.81207 | 50.39066 | -30.91566 | -13.1356 | 25.61658 | 50.46845 | -30.82527 | -13.08566 | 25.71432 | 50.42956 |  |  | 6.57879 | -86.18357 | 11.35436 | -5.197192 | 6.065428 | -87.05617 | 10.46041 | -6.206673 | 6.322109 | -86.61987 | 10.90738 | -5.701933 |  |  |  |  | 67.00987 | -87.03379 | 65.18027 | -23.71564 | 68.3865 | -85.75606 | 65.93735 | -23.39148 | 67.69819 | -86.39492 | 65.55881 | -23.55356 |  |  |  |  | -4.259758 | 54.92957 | 52.46844 | -61.81758 | -3.903041 | 55.32616 | 53.21558 | -61.94516 | -4.081399 | 55.12786 | 52.84201 | -61.88137 |  |  |  | Phi
| Qualité (%) | 0.9881158 | 1.317914 | 1.893438 | 3.634843 | 1.06359 | 1.23175 | 2.090263 | 3.437173 | 1.025853 | 1.274832 | 1.99185 | 3.536008 |  |  | 1.006125 | 1.05835 | 1.623834 | 3.366942 | 0.8842765 | 0.9362475 | 1.304322 | 2.474394 | 0.9452008 | 0.9972985 | 1.464078 | 2.920668 |  |  |  |  | 0.7155864 | 0.9105418 | 0.9263924 | 1.774342 | 0.8034772 | 0.920534 | 0.9597194 | 1.7779 | 0.7595318 | 0.9155379 | 0.9430559 | 1.776121 |  |  |  |  | 2.050777 | 1.259325 | 1.117841 | 1.097909 | 1.545382 | 1.041645 | 1.206901 | 1.157669 | 1.79808 | 1.150485 | 1.162371 | 1.127789 |  |  |  | Qualité (%)
| r² | [61 empty] | r²
eqz_bas (micro m/m) | Amplitude | 163.1647 | 155.2828 | 150.5848 | 154.8588 | 158.779 | 151.0339 | 145.9543 | 150.621 | 160.9718 | 153.1583 | 148.2696 | 152.7399 | eqz_bas (micro m/m) |  | 139.7689 | 140.1022 | 141.7035 | 142.9828 | 137.9239 | 135.6595 | 135.3671 | 137.0377 | 138.8464 | 137.8809 | 138.5353 | 140.0102 | 135.3671 | 142.9828 |  |  | 128.504 | 124.2788 | 119.3962 | 119.1314 | 119.3647 | 115.9562 | 115.5188 | 115.5111 | 123.9343 | 120.1175 | 117.4575 | 117.3213 | 115.5111 | 128.504 |  |  | 137.5597 | 127.9853 | 120.1638 | 115.9979 | 135.0048 | 119.1858 | 114.7035 | 111.9646 | 136.2822 | 123.5855 | 117.4337 | 113.9812 | 111.9646 | 137.5597 | eqz_bas (micro m/m) | Amplitude
| Phi | -23.57758 | -5.806812 | 32.63797 | 56.65278 | -24.24513 | -6.303417 | 32.13725 | 56.57408 | -23.91135 | -6.055114 | 32.38761 | 56.61343 |  |  | 14.89518 | -76.74351 | 21.31936 | 5.184141 | 13.74098 | -77.89754 | 20.2342 | 4.209541 | 14.31808 | -77.32052 | 20.77678 | 4.696841 |  |  |  |  | 70.9622 | -81.03964 | 74.36615 | -13.34378 | 71.38792 | -80.44607 | 74.29152 | -12.89946 | 71.17506 | -80.74285 | 74.32884 | -13.12162 |  |  |  |  | -3.258645 | 57.03853 | 56.67651 | -55.55374 | -3.128621 | 57.44015 | 57.22746 | -56.18121 | -3.193633 | 57.23934 | 56.95199 | -55.86748 |  |  |  | Phi
| Qualité (%) | 1.354803 | 1.559271 | 2.002141 | 3.742455 | 1.674405 | 1.50003 | 2.056705 | 3.724118 | 1.514604 | 1.529651 | 2.029423 | 3.733286 |  |  | 2.182904 | 2.042331 | 2.812963 | 3.723382 | 1.627895 | 1.537639 | 1.990464 | 3.358284 | 1.905399 | 1.789985 | 2.401714 | 3.540833 |  |  |  |  | 1.508268 | 1.879554 | 1.668358 | 2.323337 | 2.001194 | 1.814297 | 2.109408 | 2.434245 | 1.754731 | 1.846926 | 1.888883 | 2.378791 |  |  |  |  | 1.656484 | 1.662876 | 1.907936 | 2.298354 | 2.039104 | 1.5451 | 1.846896 | 2.010413 | 1.847794 | 1.603988 | 1.877416 | 2.154383 |  |  |  | Qualité (%)
| r² | [61 empty] | r²
Duq (mm) | Amplitude | 0.003635297 | 0.003119708 | 0.003157988 | 0.003108729 | 0.003945141 | 0.00347022 | 0.00355696 | 0.003385792 | 0.003790219 | 0.003294964 | 0.003357474 | 0.00324726 | Duq (mm) |  | 0.004275477 | 0.003520357 | 0.004119069 | 0.004039847 | 0.004547588 | 0.004439902 | 0.004576262 | 0.00410366 | 0.004411532 | 0.003980129 | 0.004347665 | 0.004071754 | 3.520357 | 4.576262 |  |  | 0.003432674 | 0.003362574 | 0.00407746 | 0.004148842 | 0.003491343 | 0.003012736 | 0.003821731 | 0.00441831 | 0.003462008 | 0.003187655 | 0.003949596 | 0.004283576 | 3.012736 | 4.41831 |  |  | 0.00296277 | 0.002191825 | 0.002995903 | 0.003681913 | 0.004584836 | 0.002188421 | 0.003353489 | 0.002934911 | 0.003773803 | 0.002190123 | 0.003174696 | 0.003308412 | 2.188421 | 4.584836 | Duq (mm) | Amplitude
| Phi | -39.14815 | -22.40582 | 14.20426 | 37.08754 | -37.44614 | -21.47695 | 15.19301 | 37.95971 | -38.29714 | -21.94138 | 14.69863 | 37.52362 |  |  | 3.109607 | -89.58463 | 4.951487 | -13.25936 | 4.463346 | -89.30368 | 6.380627 | -11.66391 | 3.786476 | -89.44415 | 5.666057 | -12.46163 |  |  |  |  | 64.59406 | -88.22816 | 64.05979 | -25.44237 | 65.81049 | -86.21453 | 65.78821 | -24.49119 | 65.20227 | -87.22134 | 64.924 | -24.96678 |  |  |  |  | -9.202137 | 54.51716 | 52.00797 | -63.38764 | -7.463987 | 52.7469 | 51.70737 | -61.16933 | -8.333062 | 53.63203 | 51.85767 | -62.27849 |  |  |  | Phi
| Qualité (%) | 2.492238 | 3.128524 | 2.987187 | 4.218338 | 2.976307 | 3.050891 | 3.547398 | 4.79869 | 2.734273 | 3.089707 | 3.267292 | 4.508514 |  |  | 2.685823 | 4.008095 | 3.969605 | 4.171345 | 2.31479 | 2.256016 | 2.672235 | 3.546777 | 2.500307 | 3.132056 | 3.32092 | 3.859061 |  |  |  |  | 3.272769 | 2.583907 | 2.164327 | 2.57714 | 2.790139 | 3.486167 | 2.866294 | 2.568208 | 3.031454 | 3.035037 | 2.51531 | 2.572674 |  |  |  |  | 25.65186 | 18.13156 | 7.607978 | 3.7745 | 2.026808 | 3.530597 | 3.018258 | 3.483978 | 13.83934 | 10.83108 | 5.313118 | 3.629239 |  |  |  | Qualité (%)
Couple (F) Nm | Amplitude | 564.5628 | 688.8824 | 867.6853 | 1086.909 | 564.5628 | 688.8824 | 867.6853 | 1086.909 | 564.5628 | 688.8824 | 867.6853 | 1086.909 | Couple (F) Nm |  | 149.4685 | 215.553 | 319.8839 | 445.1555 | 149.4685 | 215.553 | 319.8839 | 445.1555 | 149.4685 | 215.553 | 319.8839 | 445.1555 |  |  |  |  | 38.64402 | 57.24 | 91.07895 | 138.8663 | 38.64402 | 57.24 | 91.07895 | 138.8663 | 38.64402 | 57.24 | 91.07895 | 138.8663 |  |  |  |  | 16.55932 | 21.43332 | 31.82481 | 46.88994 | 16.55932 | 21.43332 | 31.82481 | 46.88994 | 16.55932 | 21.43332 | 31.82481 | 46.88994 |  |  | Couple (F) Nm | Amplitude
| Phi | 3.197646 | 17.53161 | 52.27153 | 73.4907 | 3.197646 | 17.53161 | 52.27153 | 73.4907 | 3.197646 | 17.53161 | 52.27153 | 73.4907 |  |  | 52.71158 | -41.19843 | 53.27505 | 33.62141 | 52.71158 | -41.19843 | 53.27505 | 33.62141 | 52.71158 | -41.19843 | 53.27505 | 33.62141 |  |  |  |  | -67.44433 | -38.68536 | -64.67561 | 25.62128 | -67.44433 | -38.68536 | -64.67561 | 25.62128 | -67.44433 | -38.68536 | -64.67561 | 25.62128 |  |  |  |  | 34.99381 | -83.28292 | -82.06215 | -13.80291 | 34.99381 | -83.28292 | -82.06215 | -13.80291 | 34.99381 | -83.28292 | -82.06215 | -13.80291 |  |  |  | Phi
| Qualité (%) | 1.428027 | 1.266215 | 2.122335 | 4.100191 | 1.428027 | 1.266215 | 2.122335 | 4.100191 | 1.428027 | 1.266215 | 2.122335 | 4.100191 |  |  | 2.441123 | 1.97222 | 2.061115 | 5.242749 | 2.441123 | 1.97222 | 2.061115 | 5.242749 | 2.441123 | 1.97222 | 2.061115 | 5.242749 |  |  |  |  | 3.438488 | 3.529437 | 3.033738 | 3.986198 | 3.438488 | 3.529437 | 3.033738 | 3.986198 | 3.438488 | 3.529437 | 3.033738 | 3.986198 |  |  |  |  | 7.852197 | 4.818116 | 4.839653 | 3.487726 | 7.852197 | 4.818116 | 4.839653 | 3.487726 | 7.852197 | 4.818116 | 4.839653 | 3.487726 |  |  |  | Qualité (%)
ContrainteCisaillement (Mpa) | Amplitude | 0.6589474 | 0.8040509 | 1.012746 | 1.26862 | 0.6589474 | 0.8040509 | 1.012746 | 1.26862 | 0.6589474 | 0.8040509 | 1.012746 | 1.26862 | ContrainteCisaillement (Mpa) | Amplitude | 0.1744569 | 0.2515895 | 0.3733626 | 0.5195773 | 0.1744569 | 0.2515895 | 0.3733626 | 0.5195773 | 0.1744569 | 0.2515895 | 0.3733626 | 0.5195773 |  |  | ContrainteCisaillement (Mpa) | Amplitude | 0.04510459 | 0.06680948 | 0.1063057 | 0.1620822 | 0.04510459 | 0.06680948 | 0.1063057 | 0.1620822 | 0.04510459 | 0.06680948 | 0.1063057 | 0.1620822 |  |  | ContrainteCisaillement (Mpa) | Amplitude | 0.01932773 | 0.02501658 | 0.03714534 | 0.05472908 | 0.01932773 | 0.02501658 | 0.03714534 | 0.05472908 | 0.01932773 | 0.02501658 | 0.03714534 | 0.05472908 |  |  | ContrainteCisaillement (Mpa) | Amplitude | 0 | 0 | 0 | 0 | 0 | 0 | 0 | 0
| Phi | 3.197646 | 17.53161 | 52.27153 | 73.4907 | 3.197646 | 17.53161 | 52.27153 | 73.4907 | 3.197646 | 17.53161 | 52.27153 | 73.4907 |  | Phi | 52.71158 | -41.19843 | 53.27505 | 33.62141 | 52.71158 | -41.19843 | 53.27505 | 33.62141 | 52.71158 | -41.19843 | 53.27505 | 33.62141 |  |  |  | Phi | -67.44433 | -38.68536 | -64.67561 | 25.62128 | -67.44433 | -38.68536 | -64.67561 | 25.62128 | -67.44433 | -38.68536 | -64.67561 | 25.62128 |  |  |  | Phi | 34.99381 | -83.28292 | -82.06215 | -13.80291 | 34.99381 | -83.28292 | -82.06215 | -13.80291 | 34.99381 | -83.28292 | -82.06215 | -13.80291 |  |  |  | Phi | 0 | 0 | 0 | 0 | 0 | 0 | 0 | 0
| Qualité (%) | 1.428027 | 1.266215 | 2.122335 | 4.100191 | 1.428027 | 1.266215 | 2.122335 | 4.100191 | 1.428027 | 1.266215 | 2.122335 | 4.100191 |  | Qualité (%) | 2.441123 | 1.97222 | 2.061115 | 5.242749 | 2.441123 | 1.97222 | 2.061115 | 5.242749 | 2.441123 | 1.97222 | 2.061115 | 5.242749 |  |  |  | Qualité (%) | 3.438488 | 3.529437 | 3.033738 | 3.986198 | 3.438488 | 3.529437 | 3.033738 | 3.986198 | 3.438488 | 3.529437 | 3.033738 | 3.986198 |  |  |  | Qualité (%) | 7.852197 | 4.818116 | 4.839653 | 3.487726 | 7.852197 | 4.818116 | 4.839653 | 3.487726 | 7.852197 | 4.818116 | 4.839653 | 3.487726 |  |  |  | Qualité (%) | 0 | 0 | 0 | 0 | 0 | 0 | 0 | 0
[62 empty] | eqq_haut (micro m/m) | Amplitude
Gqz_haut (MPa) | Module | 1.499% | 1.682% | 1.989% | 2.241% | 1.499% | 1.682% | 1.989% | 2.241% |  |  |  |  | Gqz_haut (MPa) | Module | 1.173% | 1.134% | 0.4404% | 0.9207% | 1.171% | 1.128% | 0.4344% | 0.9129% | [6 empty] | Gqz_haut (MPa) | Module | 0.2268% | 0.06463% | 0.6705% | 1.05% | 0.2412% | 0.07706% | 0.6661% | 1.05% | [6 empty] | Gqz_haut (MPa) | Module | 0.1913% | 0.136% | 0.766% | 1.298% | 0.1923% | 0.1372% | 0.7617% | 1.298% | [7 empty] | Phi
| Phi | 0.2617% | 0.1604% | 0.3608% | 0.1649% | 0.2697% | 0.1658% | 0.3754% | 0.1724% | [5 empty] | Phi | 0.5469% | 0.9498% | 1.05% | 1.272% | 0.5598% | 0.9715% | 1.06% | 1.295% | [7 empty] | Phi | 1.538% | 1.34% | 0.7555% | 0.3261% | 1.531% | 1.338% | 0.7657% | 0.333% | [7 empty] | Phi | 0.4573% | 0.4774% | 0.822% | 0.131% | 0.4556% | 0.4761% | 0.8347% | 0.1344% | [7 empty] | Qualité (%)
Gqz_bas (MPa) | Module | 1.361% | 1.386% | 1.561% | 1.387% | 1.364% | 1.388% | 1.562% | 1.387% |  |  |  |  | Gqz_bas (MPa) | Module | 0.6594% | 1.606% | 2.283% | 2.12% | 0.6695% | 1.616% | 2.291% | 2.127% | [6 empty] | Gqz_bas (MPa) | Module | 3.687% | 3.463% | 1.651% | 1.542% | 3.688% | 3.466% | 1.651% | 1.544% | [6 empty] | Gqz_bas (MPa) | Module | 0.9373% | 3.56% | 2.324% | 1.768% | 0.9374% | 3.561% | 2.326% | 1.771% | [6 empty] | eqq_bas (micro m/m) | Amplitude
| Phi | 1.248% | 1.067% | 1.279% | 0.2364% | 1.214% | 1.038% | 1.239% | 0.2299% | [5 empty] | Phi | 1.513% | 1.623% | 1.707% | 1.72% | 1.493% | 1.571% | 1.631% | 1.648% | [7 empty] | Phi | 0.5335% | 0.7303% | 0.09252% | 0.5823% | 0.4955% | 0.6814% | 0.08952% | 0.5646% | [7 empty] | Phi | 0.1718% | 0.5269% | 0.6879% | 0.7589% | 0.1687% | 0.4906% | 0.6566% | 0.7325% | [7 empty] | Phi
Kqz (Mpa/mm) | Module | 4.099% | 5.322% | 5.945% | 4.269% | 4.077% | 5.316% | 5.938% | 4.263% |  |  |  |  | Kqz (Mpa/mm) | Module | 3.091% | 11.55% | 5.266% | 0.7934% | 3.077% | 11.55% | 5.251% | 0.774% | [6 empty] | Kqz (Mpa/mm) | Module | 0.853% | 5.473% | 3.226% | 3.149% | 0.8417% | 5.504% | 3.249% | 3.142% | [6 empty] | Kqz (Mpa/mm) | Module | 21.5% | 0.06579% | 5.632% | 11.27% | 21.48% | 0.08966% | 5.631% | 11.31% | [7 empty] | Qualité (%)
| Phi | 1.965% | 1.113% | 1.237% | 1.16% | 2.133% | 1.238% | 1.393% | 1.264% | [5 empty] | Phi | 1.34% | 0.2574% | 1.421% | 1.717% | 1.426% | 0.3247% | 1.579% | 1.744% | [7 empty] | Phi | 1.273% | 2.191% | 1.771% | 0.9103% | 1.295% | 1.963% | 1.66% | 0.9694% | [7 empty] | Phi | 1.568% | 2.056% | 0.3079% | 2.553% | 2.427% | 2.053% | 0.3446% | 2.035%
Gqz_haut (MPa) | Module | 2736.136 | 3607.047 | 4905.228 | 6149.856 | 2655.321 | 3487.727 | 4713.898 | 5880.218 | 2695.725 | 3547.386 | 4809.556 | 6015.036 | Gqz_haut (MPa) | Module | 605.1201 | 897.0347 | 1393.551 | 1992.457 | 591.1039 | 876.9741 | 1381.414 | 1956.258 | 598.106 | 886.9787 | 1387.44 | 1974.281 |  |  | Gqz_haut (MPa) | Module | 139.3853 | 205.9624 | 336.8797 | 522.9441 | 140.039 | 206.2544 | 332.4068 | 512.0754 | 139.7021 | 206.0956 | 334.6359 | 517.5077 |  |  | Gqz_haut (MPa) | Module | 62.96238 | 78.03351 | 115.4424 | 170.5767 | 63.20441 | 78.24702 | 113.6921 | 166.2045 | 63.08309 | 78.1398 | 114.5648 | 168.3905 |  |  | Gqz_haut (MPa) | Module | #DIV/0! | #DIV/0! | #DIV/0! | #DIV/0! | #DIV/0! | #DIV/0! | #DIV/0! | #DIV/0! | #DIV/0! | #DIV/0! | #DIV/0! | #DIV/0!
| Phi | 33.93253 | 30.56734 | 206.4595 | 203.1 | 34.1133 | 30.66721 | 206.655 | 203.0223 | 34.02156 | 30.61643 | 26.55526 | 23.06202 |  | Phi | 46.13279 | 44.98514 | 41.92069 | 38.8186 | 46.64616 | 45.85775 | 42.81464 | 39.82808 | 46.38647 | 45.41651 | 42.36571 | 39.31871 |  |  |  | Phi | -134.4542 | 48.34843 | -129.8559 | 49.33692 | -135.8308 | 47.0707 | -130.613 | 49.01277 | 44.85587 | 47.70911 | 49.76811 | 49.17655 |  |  |  | Phi | 39.25357 | -138.2125 | -134.5306 | 48.01466 | 38.89686 | -138.6091 | -135.2777 | 48.14225 | 39.07487 | 41.58894 | 45.0987 | 48.07763 |  |  |  | Phi | 0 | 0 | 0 | 0 | 0 | 0 | 0 | 0 | #DIV/0! | #DIV/0! | #DIV/0! | #DIV/0!
Gqz_bas (MPa) | Module | 4038.542 | 5177.977 | 6725.422 | 8192.109 | 4150.092 | 5323.647 | 6938.79 | 8422.598 | 4094.248 | 5250.762 | 6832.041 | 8307.351 | Gqz_bas (MPa) | Module | 1248.181 | 1795.757 | 2634.816 | 3633.845 | 1264.878 | 1854.566 | 2758.148 | 3791.491 | 1256.466 | 1825.069 | 2696.361 | 3712.534 |  |  | Gqz_bas (MPa) | Module | 350.9975 | 537.5774 | 890.361 | 1360.533 | 377.8722 | 576.1615 | 920.246 | 1403.174 | 364.4324 | 556.862 | 905.3033 | 1381.843 |  |  | Gqz_bas (MPa) | Module | 140.5043 | 195.4645 | 309.1224 | 471.811 | 143.1633 | 209.8957 | 323.8379 | 488.807 | 141.8337 | 202.6789 | 316.4765 | 480.3018 |  |  | Gqz_bas (MPa) | Module | #DIV/0! | #DIV/0! | #DIV/0! | #DIV/0! | #DIV/0! | #DIV/0! | #DIV/0! | #DIV/0! | #DIV/0! | #DIV/0! | #DIV/0! | #DIV/0!
| Phi | 26.77522 | 23.33842 | 199.6336 | 16.83792 | 27.44278 | 23.83503 | 200.1343 | 16.91662 | 27.11355 | 23.59017 | 19.88783 | 16.87782 |  | Phi | 37.8164 | 35.54508 | 31.95569 | 28.43727 | 38.9706 | 36.69911 | 33.04085 | 29.41187 | 38.39733 | 36.13139 | 32.51068 | 28.93491 |  |  |  | Phi | -138.4065 | 42.35428 | -139.0418 | 38.96506 | -138.8322 | 41.76071 | -138.9671 | 38.52074 | 41.37276 | 42.04721 | 40.99617 | 38.73947 |  |  |  | Phi | 38.25246 | -140.3215 | -138.7387 | 41.75083 | 38.12244 | -140.7231 | -139.2896 | 42.3783 | 38.18684 | 39.47059 | 40.97946 | 42.07012 |  |  |  | Phi | 0 | 0 | 0 | 0 | 0 | 0 | 0 | 0 | #DIV/0! | #DIV/0! | #DIV/0! | #DIV/0!
Kqz (Mpa/mm) | Module | 181.2637 | 257.7328 | 320.6935 | 408.0832 | 167.0276 | 231.7003 | 284.7224 | 374.6893 | 174.1265 | 244.7085 | 302.6967 | 391.3749 | Kqz (Mpa/mm) | Module | 40.80407 | 71.46705 | 90.64248 | 128.6131 | 38.36251 | 56.66556 | 81.58681 | 126.6131 | 39.58053 | 64.06612 | 86.10797 | 127.6008 |  |  | Kqz (Mpa/mm) | Module | 13.13978 | 19.86855 | 26.07154 | 39.06684 | 12.91898 | 22.17568 | 27.81611 | 36.6842 | 13.02865 | 21.01888 | 26.94076 | 37.87422 |  |  | Kqz (Mpa/mm) | Module | 6.523535 | 11.41358 | 12.39871 | 14.8643 | 4.215578 | 11.43134 | 11.07662 | 18.64761 | 5.368967 | 11.4211 | 11.73763 | 16.75286 |  |  | Kqz (Mpa/mm) | Module | #DIV/0! | #DIV/0! | #DIV/0! | #DIV/0! | #DIV/0! | #DIV/0! | #DIV/0! | #DIV/0! | #DIV/0! | #DIV/0! | #DIV/0! | #DIV/0!
| Phi | 42.3458 | 39.93743 | 218.0673 | 216.4032 | 40.64378 | 39.00856 | 217.0785 | 215.531 | 41.52958 | 39.4977 | 37.60227 | 35.98568 |  | Phi | 49.60198 | 48.3862 | 48.32356 | 46.88077 | 48.24824 | 48.10525 | 46.89442 | 45.28532 | 48.94598 | 48.26195 | 47.64657 | 46.0893 |  |  |  | Phi | -132.0384 | 49.5428 | -128.7354 | 51.06365 | -133.2548 | 47.52917 | -130.4638 | 50.11247 | 47.35855 | 48.48073 | 50.37241 | 50.60302 |  |  |  | Phi | 44.19595 | -137.8001 | -134.0701 | 49.58473 | 42.4578 | -136.0298 | -133.7695 | 47.36642 | 43.51366 | 43.08573 | 46.07172 | 48.35034 |  |  |  | Phi | 180 | 0 | 0 | 0 | 0 | 0 | 0 | 0 | #DIV/0! | #DIV/0! | #DIV/0! | #DIV/0!
[14 empty] | nqz_haut | Module | [14 empty] | nqz_haut | Module | [14 empty] | nqz_haut | Module | [14 empty] | nqz_haut | Module
haut | Phi | 33.93253 | 30.56734 | 26.45946 | 23.10004 | 34.1133 | 30.66721 | 26.65495 | 23.02226 |  |  |  |  | haut | Phi | 46.13279 | 44.98514 | 41.92069 | 38.8186 | 46.64616 | 45.85775 | 42.81464 | 39.82808 | [6 empty] | haut | Phi | 45.5458 | 48.34843 | 50.14412 | 49.33692 | 44.16917 | 47.0707 | 49.38704 | 49.01277 | [6 empty] | haut | Phi | 39.25357 | 41.78751 | 45.46942 | 48.01466 | 38.89686 | 41.39092 | 44.72228 | 48.14225 | [7 empty] | Phi | 0
bas | phi | 26.77522 | 23.33842 | 19.63356 | 16.83792 | 27.44278 | 23.83503 | 20.13428 | 16.91662 |  |  |  |  | bas | phi | 37.8164 | 35.54508 | 31.95569 | 28.43727 | 38.9706 | 36.69911 | 33.04085 | 29.41187 | [6 empty] | bas | phi | 41.59347 | 42.35428 | 40.95824 | 38.96506 | 41.16775 | 41.76071 | 41.03286 | 38.52074 | [6 empty] | bas | phi | 38.25246 | 39.67854 | 41.26134 | 41.75083 | 38.12244 | 39.27693 | 40.71039 | 42.3783 | [6 empty] | nqz_bas | Module
interface | Phi | 42.3458 | 39.93743 | 38.06727 | 36.40317 | 40.64378 | 39.00856 | 37.07852 | 35.53099 |  |  |  |  | interface | Phi | 49.60198 | 48.3862 | 48.32356 | 46.88077 | 48.24824 | 48.10525 | 46.89442 | 45.28532 | [6 empty] | interface | Phi | 47.96161 | 49.5428 | 51.26459 | 51.06365 | 46.74518 | 47.52917 | 49.53618 | 50.11247 | [6 empty] | interface | Phi | 44.19595 | 42.19991 | 45.92988 | 49.58473 | 42.4578 | 43.97017 | 46.23049 | 47.36642 | [7 empty] | Phi
Cole-Cole | Haut | 2270.159 | 3105.783 | -4391.405 | -5656.768 | 2198.42 | 2999.949 | -4212.926 | -5411.877 | 2234.29 | 3052.866 | 4302.165 | 5534.322 | Cole-Cole | Haut | 419.3417 | 634.4638 | 1036.9 | 1552.392 | 405.794 | 610.7618 | 1013.344 | 1502.347 | 412.5679 | 622.6128 | 1025.122 | 1527.37 |  |  | Cole-Cole | Haut | -97.61694 | 136.8824 | -215.8923 | 340.7554 | -100.448 | 140.4789 | -216.3788 | 335.8656 | 99.03245 | 138.6807 | 216.1355 | 338.3105 |  |  | Cole-Cole | Haut | 48.75512 | -58.18345 | -80.95856 | 114.1056 | 49.19057 | -58.70216 | -80.78119 | 110.9055 | 48.97285 | 58.4428 | 80.86988 | 112.5056 |  |  | Cole-Cole | Haut | #DIV/0! | #DIV/0! | #DIV/0! | #DIV/0! | #DIV/0! | #DIV/0! | #DIV/0! | #DIV/0! | #DIV/0! | #DIV/0! | #DIV/0! | #DIV/0!
|  | 1527.355 | 1834.366 | -2185.596 | -2412.821 | 1489.187 | 1778.918 | -2114.732 | -2299.687 | 1508.271 | 1806.642 | 2150.164 | 2356.254 |  |  | 436.26 | 634.1348 | 931.0331 | 1248.986 | 429.8082 | 629.3279 | 938.8484 | 1252.956 | 433.0341 | 631.7314 | 934.9408 | 1250.971 |  |  |  |  | -99.49467 | 153.8951 | -258.6087 | 396.6815 | -97.57626 | 151.0184 | -252.338 | 386.5431 | 98.53547 | 152.4567 | 255.4733 | 391.6123 |  |  |  |  | 39.83967 | -51.99918 | -82.29611 | 126.7924 | 39.68733 | -51.73638 | -80.00184 | 123.7898 | 39.7635 | 51.86778 | 81.14898 | 125.2911 |  |  |  |  | #DIV/0! | #DIV/0! | #DIV/0! | #DIV/0! | #DIV/0! | #DIV/0! | #DIV/0! | #DIV/0! | #DIV/0! | #DIV/0! | #DIV/0! | #DIV/0!
| Bas | 3605.533 | 4754.32 | -6334.411 | 7840.897 | 3683.089 | 4869.608 | -6514.75 | 8058.145 | 3644.311 | 4811.964 | 6424.581 | 7949.521 |  | Bas | 986.0373 | 1461.132 | 2235.53 | 3195.382 | 983.4033 | 1486.963 | 2312.106 | 3302.814 | 984.7203 | 1474.048 | 2273.818 | 3249.098 |  |  |  | Bas | -262.5018 | 397.266 | -672.3896 | 1057.855 | -284.4567 | 429.7778 | -694.1721 | 1097.819 | 273.4793 | 413.5219 | 683.2808 | 1077.837 |  |  |  | Bas | 110.3367 | -150.437 | -232.3702 | 351.9935 | 112.6256 | -162.4793 | -245.4743 | 361.087 | 111.4812 | 156.4582 | 238.9223 | 356.5403 |  |  |  | Bas | #DIV/0! | #DIV/0! | #DIV/0! | #DIV/0! | #DIV/0! | #DIV/0! | #DIV/0! | #DIV/0! | #DIV/0! | #DIV/0! | #DIV/0! | #DIV/0!
|  | 1819.329 | 2051.314 | -2259.764 | 2372.97 | 1912.622 | 2151.31 | -2388.481 | 2450.806 | 1865.975 | 2101.312 | 2324.122 | 2411.888 |  |  | 765.3011 | 1043.951 | 1394.511 | 1730.424 | 795.5091 | 1108.312 | 1503.844 | 1861.942 | 780.4051 | 1076.132 | 1449.178 | 1796.183 |  |  |  |  | -233.0066 | 362.1728 | -583.6394 | 855.5661 | -248.7404 | 383.7357 | -604.134 | 873.8938 | 240.8735 | 372.9542 | 593.8867 | 864.7299 |  |  |  |  | 86.9901 | -124.8001 | -203.8646 | 314.1754 | 88.38102 | -132.8785 | -211.2187 | 329.467 | 87.68556 | 128.8393 | 207.5416 | 321.8212 |  |  |  |  | #DIV/0! | #DIV/0! | #DIV/0! | #DIV/0! | #DIV/0! | #DIV/0! | #DIV/0! | #DIV/0! | #DIV/0! | #DIV/0! | #DIV/0! | #DIV/0!
| Interface | 133.9707 | 197.6155 | -252.4779 | -328.4503 | 126.7361 | 180.0432 | -227.1544 | -304.9226 | 130.3534 | 188.8293 | 239.8162 | 316.6864 |  | Interface | 26.44486 | 47.46172 | 60.27029 | 87.90948 | 25.54577 | 37.83924 | 55.75192 | 89.08207 | 25.99532 | 42.65048 | 58.01111 | 88.49577 |  |  |  | Interface | -8.798771 | 12.8923 | -16.31361 | 24.55182 | -8.852657 | 14.97335 | -18.05176 | 23.52494 | 8.825714 | 13.93283 | 17.18268 | 24.03838 |  |  |  | Interface | 4.677113 | -8.455247 | -8.623778 | 9.636869 | 3.110147 | -8.227149 | -7.662355 | 12.63016 | 3.89363 | 8.341198 | 8.143066 | 11.13351 |  |  |  | Interface | #DIV/0! | #DIV/0! | #DIV/0! | #DIV/0! | #DIV/0! | #DIV/0! | #DIV/0! | #DIV/0! | #DIV/0! | #DIV/0! | #DIV/0! | #DIV/0!
|  | 122.0999 | 165.4517 | -197.7352 | -242.1824 | 108.7941 | 145.8406 | -171.6617 | -217.7481 | 115.447 | 155.6462 | 184.6984 | 229.9653 |  |  | 31.07478 | 53.4315 | 67.70193 | 93.87893 | 28.61985 | 42.1803 | 59.56618 | 89.97374 | 29.84731 | 47.8059 | 63.63406 | 91.92634 |  |  |  |  | -9.758869 | 15.1178 | -20.33695 | 30.38793 | -9.409066 | 16.35725 | -21.16294 | 28.14796 | 9.583968 | 15.73753 | 20.74994 | 29.26795 |  |  |  |  | 4.547651 | -7.666727 | -8.90834 | 11.31717 | 2.845713 | -7.936593 | -7.998745 | 13.71905 | 3.696682 | 7.80166 | 8.453543 | 12.51811 |  |  |  |  | #DIV/0! | #DIV/0! | #DIV/0! | #DIV/0! | #DIV/0! | #DIV/0! | #DIV/0! | #DIV/0! | #DIV/0! | #DIV/0! | #DIV/0! | #DIV/0!
[17 empty] | 1.261208 | 1.110994 | 1.015796 | [12 empty] | 1.017091 | 0.8959614 | 0.9372821 | 1.06495
AT10 | AT30
1 | 1
|  | T10 | T20 | T30 | T40
| aT | 60 | 1 | 0.03 | 0.002
| 0.01 | 0.03 | 0.1 | 0.3
T10-upper-right | 0.6 | 1.8 | 6 | 18
T20-upper-right | 0.01 | 0.03 | 0.1 | 0.3
T20-upper-left
T20-lower-right
T20-lower-left
T30-upper-right | 0.0003 | 0.0009 | 0.003 | 0.009
T30-upper-left
T30-lower-right
T30-lower-left
T40-upper-right | 2e-05 | 6e-05 | 0.0002 | 0.0006
T40-upper-left
T40-lower-right
T40-lower-left